## Simplified Data
Site | Sample | Number Determination | LL(%) | PL(%) | PI | Linear Shrinkage (LS) % | Clay % | Sand % | Gravel % | Mositure % | Density (t/m3) | Density (pcf) | UCS (Mpa) | UCS (kPa) | UCS (psi) | Percentage of Stabilizer | Treatment
n12 | 1 | 2 | 18 | 14 | 4 | 3 | 9 | 88 | 3 | 8.5 | 2.08 | 129.85024 | 4.4 | 4400 | 638.1672 | 3 | Cement
n13 | 1 | 3 | 18 | 14 | 4 | 3 | 9 | 88 | 3 | 8.5 | 2.08 | 129.85024 | 4.4 | 4400 | 638.1672 | 6 | Cement
d25 | 2 | 5 | 19 | 14 | 5 | 4 | 25 | 60 | 15 | 7.8 | 1.96 | 122.35888 | 2.54 | 2540 | 368.39652 | 5 | Cement
c38 | 3 | 8 | 20 | 20 | 0 | 1 | 29 | 62 | 9 | 7.3 | 1.89 | 117.98892 | 3.2 | 3200 | 464.1216 | 5 | Cement
g410 | 4 | 10 | 20 | 19 | 1 |  | 30 | 70 | 0 | 8.3 | 1.65 | 103.0062 | 1.9 | 1900 | 275.5722 | 5 | Cement
g411 | 4 | 11 | 20 | 19 | 1 |  | 30 | 70 | 0 | 8.3 | 1.65 | 103.0062 | 1.9 | 1900 | 275.5722 | 4 | Cement
s514 | 5 | 14 | 21 | 17 | 4 | 2.5 | 14 | 57 | 29 | 8.5 | 2.08 | 129.85024 | 4.7 | 4700 | 681.6786 | 4 | Cement
s515 | 5 | 15 | 21 | 17 | 4 | 2.5 | 14 | 57 | 29 | 8.5 | 2.08 | 129.85024 | 4.7 | 4700 | 681.6786 | 6 | Cement
i617 | 6 | 17 | 22 | 22 | 0 | 1 | 12 | 43 | 45 | 8.7 | 2.2 | 137.3416 | 3.9 | 3900 | 565.6482 | 4 | Cement
q719 | 7 | 19 | 22 | 17 | 5 | 3 | 19 | 37 | 44 | 8.4 | 2.12 | 132.34736 | 4.2 | 4200 | 609.1596 | 5 | Cement
q720 | 7 | 20 | 22 | 17 | 5 | 3 | 19 | 37 | 44 | 8.4 | 2.12 | 132.34736 | 4.2 | 4200 | 609.1596 | 6 | Cement
c822 | 8 | 22 | 22 | 19 | 3 | 2 | 33 | 58 | 9 | 9.9 | 1.72 | 107.37616 | 2.95 | 2950 | 427.8621 | 6 | Cement
c823 | 8 | 23 | 22 | 19 | 3 | 2 | 33 | 58 | 9 | 9.9 | 1.72 | 107.37616 | 2.95 | 2950 | 427.8621 | 5 | Cement
g924 | 9 | 24 | 22 | 19 | 3 | 5.5 | 40 | 60 | 0 | 11.4 | 1.92 | 119.86176 | 2.7 | 2700 | 391.6026 | 6 | Cement
p1029 | 10 | 29 | 23 | 18 | 5 | 3 | 26 | 56 | 18 | 10 | 1.9 | 118.6132 | 3.1 | 3100 | 449.6178 | 5 | Cement
d1236 | 12 | 36 | 23 | 18 | 5 | 3.8 | 43 | 57 | 0 | 11.5 | 2 | 124.856 | 2.9 | 2900 | 420.6102 | 6 | Cement
d1237 | 12 | 37 | 23 | 18 | 5 | 3.8 | 43 | 57 | 0 | 11.5 | 2 | 124.856 | 2.9 | 2900 | 420.6102 | 6 | Cement
f1340 | 13 | 40 | 23 | 22 | 1 | 6 | 46 | 48 | 6 | 9.8 | 1.73 | 108.00044 | 1.1 | 1100 | 159.5418 | 6 | Cement
i1442 | 14 | 42 | 24 | 20 | 4 | 1 | 14 | 88 | 0 | 7.7 | 2 | 124.856 | 4.1 | 4100 | 594.6558 | 4 | Cement
i1443 | 14 | 43 | 24 | 20 | 4 | 1 | 14 | 88 | 0 | 7.7 | 2 | 124.856 | 4.1 | 4100 | 594.6558 | 6 | Cement
o1545 | 15 | 45 | 24 | 21 | 3 | 2 | 33 | 58 | 9 | 10.8 | 1.75 | 109.249 | 2.3 | 2300 | 333.5874 | 6 | Cement
d1647 | 16 | 47 | 25 | 12 | 13 | 5.5 | 19 | 51 | 30 | 10.1 | 1.67 | 104.25476 | 1.86 | 1860 | 269.77068 | 5 | Lime
d1648 | 16 | 48 | 25 | 12 | 13 | 5.5 | 19 | 51 | 30 | 10.1 | 1.67 | 104.25476 | 1.86 | 1860 | 269.77068 | 6 | Lime
d1650 | 16 | 50 | 25 | 12 | 13 | 5.5 | 19 | 51 | 30 | 10.1 | 1.67 | 104.25476 | 2.7 | 2700 | 391.6026 | 6 | Cement
k1752 | 17 | 52 | 25 | 21 | 4 | 2 | 30 | 63 | 7 | 7.9 | 1.98 | 123.60744 | 4.1 | 4100 | 594.6558 | 5 | Cement
k1753 | 17 | 53 | 25 | 21 | 4 | 2 | 30 | 63 | 7 | 7.9 | 1.98 | 123.60744 | 4.1 | 4100 | 594.6558 | 6 | Cement
831957 | 19 | 57 | 26 | 19 | 7 | 4 | 30 | 70 | 0 | 12.7 | 1.86 | 116.11608 | 2.3 | 2300 | 333.5874 | 5 | Cement
32471 | 24 | 71 | 29 | 16 | 13 | 7 | 5 | 33 | 62 | 9.7 | 2.01 | 125.48028 | 2 | 2000 | 290.076 | 4 | Lime
a2575 | 25 | 75 | 29 | 20 | 9 | 4 | 20 | 68 | 12 | 12.6 | 1.61 | 100.50908 | 2 | 2000 | 290.076 | 6 | Cement
a2576 | 25 | 76 | 29 | 20 | 9 | 4 | 20 | 68 | 12 | 12.6 | 1.61 | 100.50908 | 2.05 | 2050 | 297.3279 | 6 | Cement
22678 | 26 | 78 | 29 | 12 | 17 | 8.7 | 25 | 75 | 0 | 12.3 | 1.99 | 124.23172 | 2.96 | 2960 | 429.31248 | 5 | Lime
22679 | 26 | 79 | 29 | 12 | 17 | 8.7 | 25 | 75 | 0 | 12.3 | 1.99 | 124.23172 | 2.96 | 2960 | 429.31248 | 6 | Cement
h2781 | 27 | 81 | 29 | 18 | 11 | 4.8 | 28 | 52 | 20 | 10.1 | 1.9 | 118.6132 | 4.6 | 4600 | 667.1748 | 6 | Lime
t2884 | 28 | 84 | 29 | 22 | 7 | 4 | 29 | 49 | 23 | 8.1 | 1.97 | 122.98316 | 3.25 | 3250 | 471.3735 | 5 | Cement
t2885 | 28 | 85 | 29 | 22 | 7 | 4 | 29 | 49 | 23 | 8.1 | 1.97 | 122.98316 | 3.25 | 3250 | 471.3735 | 6 | Cement
p2986 | 29 | 86 | 29 | 14 | 15 | 7 | 32 | 50 | 18 | 11.4 | 1.69 | 105.50332 | 2.2 | 2200 | 319.0836 | 6 | Cement
23088 | 30 | 88 | 29 | 12 | 17 | 9 | 34 | 66 | 0 | 11.2 | 2.09 | 130.47452 | 1.82 | 1820 | 263.96916 | 6 | Cement
p3191 | 31 | 91 | 29 | 14 | 15 | 6.2 | 52 | 30 | 18 | 11.4 | 1.69 | 105.50332 | 2.62 | 2620 | 379.99956 | 4 | Lime
e3294 | 32 | 94 | 29 | 22 | 7 | 4.5 | 53 | 39 | 8 | 18.5 | 1.78 | 111.12184 | 2.2 | 2200 | 319.0836 | 4 | Cement
b3397 | 33 | 97 | 30 | 18 | 12 | 5 | 23 | 60 | 17 | 10.1 | 1.97 | 122.98316 | 3 | 3000 | 435.114 | 4 | Lime
m35102 | 35 | 102 | 31 | 25 | 6 | 4 | 22 | 42 | 36 | 7.3 | 1.94 | 121.11032 | 3.8 | 3800 | 551.1444 | 5 | Cement
m35103 | 35 | 103 | 31 | 25 | 6 | 4 | 22 | 42 | 36 | 7.3 | 1.94 | 121.11032 | 3.8 | 3800 | 551.1444 | 6 | Cement
236104 | 36 | 104 | 31 | 14 | 17 | 10 | 23 | 77 | 0 | 8.8 | 2.12 | 132.34736 | 3.9 | 3900 | 565.6482 | 5 | Lime
236105 | 36 | 105 | 31 | 14 | 17 | 10 | 23 | 77 | 0 | 8.8 | 2.12 | 132.34736 | 3.9 | 3900 | 565.6482 | 6 | Cement
137108 | 37 | 108 | 32 | 17 | 6 | 3.7 | 18 | 82 | 0 | 6.9 | 1.82 | 113.61896 | 2.95 | 2950 | 427.8621 | 6 | Cement
g38111 | 38 | 111 | 32 | 12 | 20 | 8 | 20 | 73 | 7 | 8.2 | 1.96 | 122.35888 | 1.93 | 1930 | 279.92334 | 3 | Lime
g38112 | 38 | 112 | 32 | 12 | 20 | 8 | 20 | 73 | 7 | 8.2 | 1.96 | 122.35888 | 1.93 | 1930 | 279.92334 | 6 | Cement
939114 | 39 | 114 | 32 | 24 | 8 | 4 | 30 | 70 | 0 | 9.3 | 1.92 | 119.86176 | 2.15 | 2150 | 311.8317 | 5 | Cement
c40117 | 40 | 117 | 32 | 17 | 15 | 9 | 31 | 62 | 7 | 13 | 1.95 | 121.7346 | 3.1 | 3100 | 449.6178 | 3 | Lime
d41119 | 41 | 119 | 32 | 13 | 19 | 9 | 32 | 64 | 4 | 8.8 | 1.69 | 105.50332 | 1.98 | 1980 | 287.17524 | 6 | Lime
a42123 | 42 | 123 | 33 | 12 | 21 | 10.2 | 35 | 65 | 0 | 16 | 1.81 | 112.99468 | 2.45 | 2450 | 355.3431 | 6 | Lime
d43126 | 43 | 126 | 33.5 | 18 | 6.5 | 4 | 7 | 93 | 0 | 5.4 | 1.7 | 106.1276 | 2.01 | 2010 | 291.52638 | 5 | Lime
d43127 | 43 | 127 | 33.5 | 18 | 6.5 | 4 | 7 | 93 | 0 | 5.4 | 1.7 | 106.1276 | 2.01 | 2010 | 291.52638 | 6 | Lime
844130 | 44 | 130 | 35 | 27 | 8 | 3 | 13 | 83 | 4 | 8.2 | 2.21 | 137.96588 | 4.2 | 4200 | 609.1596 | 4 | Cement
h45132 | 45 | 132 | 35 | 15 | 20 | 9 | 25 | 65 | 10 | 11.7 | 1.65 | 103.0062 | 2.3 | 2300 | 333.5874 | 5 | Lime
h45133 | 45 | 133 | 35 | 15 | 20 | 9 | 25 | 65 | 10 | 11.7 | 1.65 | 103.0062 | 2.3 | 2300 | 333.5874 | 6 | Cement
346136 | 46 | 136 | 35 | 21 | 14 | 5 | 29 | 71 | 0 | 8 | 2.1 | 131.0988 | 2.27 | 2270 | 329.23626 | 6 | Cement
346137 | 46 | 137 | 35 | 21 | 14 | 5 | 29 | 71 | 0 | 8 | 2.1 | 131.0988 | 2.27 | 2270 | 329.23626 | 5 | Lime
e47139 | 47 | 139 | 35 | 29 | 6 | 5 | 29 | 63 | 8 | 8.8 | 2.04 | 127.35312 | 3.21 | 3210 | 465.57198 | 5 | Cement
448141 | 48 | 141 | 35 | 17 | 18 | 7 | 34 | 54 | 12 | 10.9 | 1.89 | 117.98892 | 2.87 | 2870 | 416.25906 | 6 | Cement
g49142 | 49 | 142 | 36 | 17 | 19 | 8 | 20 | 34 | 46 | 7 | 1.9 | 118.6132 | 2.8 | 2800 | 406.1064 | 6 | Lime
g49143 | 49 | 143 | 36 | 17 | 19 | 8 | 20 | 34 | 46 | 7 | 1.9 | 118.6132 | 2.8 | 2800 | 406.1064 | 6 | Cement
g49144 | 49 | 144 | 36 | 17 | 19 | 8 | 20 | 34 | 46 | 7 | 2.15 | 134.2202 | 2.9 | 2900 | 420.6102 | 6 | Cement
d50147 | 50 | 147 | 36.4 | 19 | 18 | 8.5 | 23 | 77 | 0 | 9.4 | 1.92 | 119.86176 | 2.02 | 2020 | 292.97676 | 5 | Lime
d50148 | 50 | 148 | 36.4 | 19 | 18 | 8.5 | 23 | 77 | 0 | 9.4 | 1.92 | 119.86176 | 2.02 | 2020 | 292.97676 | 6 | Cement
153154 | 53 | 154 | 38 | 23 | 14 | 5.7 | 15 | 85 | 0 | 7.9 | 1.93 | 120.48604 | 2 | 2000 | 290.076 | 6 | Lime
153155 | 53 | 155 | 38 | 23 | 14 | 5.7 | 15 | 85 | 0 | 7.9 | 1.93 | 120.48604 | 2 | 2000 | 290.076 | 6 | Cement
g54157 | 54 | 157 | 38 | 17 | 20 | 9.7 | 16 | 72 | 12 | 10.5 | 1.82 | 113.61896 | 1.88 | 1880 | 272.67144 | 4 | Lime
g54158 | 54 | 158 | 38 | 17 | 20 | 9.7 | 16 | 72 | 12 | 10.5 | 1.82 | 113.61896 | 1.88 | 1880 | 272.67144 | 6 | Cement
a56160 | 56 | 160 | 39 | 25 | 14 | 6.9 | 27 | 65 | 8 | 12 | 1.86 | 116.11608 | 3 | 3000 | 435.114 | 6 | Cement
I57162 | 57 | 162 | 40 | 20 | 20 | 9 | 6 | 94 | 0 | 7.1 | 1.98 | 123.60744 | 1.61 | 1610 | 233.51118 | 6 | Cement
758164 | 58 | 164 | 40 | 15 | 24 | 11 | 17 | 83 | 0 | 9.2 | 1.97 | 122.98316 | 3.98 | 3980 | 577.25124 | 6 | Cement
g61168 | 61 | 168 | 41 | 21 | 20 | 11 | 23 | 77 | 0 | 19 | 1.7 | 106.1276 | 1.69 | 1690 | 245.11422 | 4 | Lime
g61169 | 61 | 169 | 41 | 21 | 20 | 11 | 23 | 77 | 0 | 19 | 1.7 | 106.1276 | 1.69 | 1690 | 245.11422 | 6 | Cement
d63172 | 63 | 172 | 42 | 23 | 19 | 7.8 | 30 | 65 | 5 | 9.3 | 1.44 | 89.89632 | 2.3 | 2300 | 333.5874 | 5 | Lime
d63173 | 63 | 173 | 42 | 23 | 19 | 7.8 | 30 | 65 | 5 | 9.3 | 1.44 | 89.89632 | 2.3 | 2300 | 333.5874 | 6 | Cement
764174 | 64 | 174 | 42 | 20 | 22 | 8 | 30 | 55 | 15 | 9.7 | 1.86 | 116.11608 | 2.79 | 2790 | 404.65602 | 6 | Cement
d66176 | 66 | 176 | 43.3 | 15 | 28 | 13.5 | 10 | 90 | 0 | 16.5 | 1.76 | 109.87328 | 1.82 | 1820 | 263.96916 | 6 | Cement
I67177 | 67 | 177 | 43.5 | 15.8 | 27.7 | 12 | 23 | 77 | 0 |  |  | 0 | 3.6 | 3600 | 522.1368 | 6 | Cement
768178 | 68 | 178 | 44 | 22 | 23 | 14 | 24 | 53 | 23 | 8.7 | 2.01 | 125.48028 | 3.2 | 3200 | 464.1216 | 6 | Cement
970180 | 70 | 180 | 45 | 12 | 33 | 15 | 10 | 90 | 0 | 14.8 | 1.76 | 109.87328 | 1.98 | 1980 | 287.17524 | 6 | Cement
973189 | 73 | 189 | 46 | 18 | 27 | 14 | 8 | 92 | 0 |  |  | 0 | 4 | 4000 | 580.152 | 6 | Cement
e74190 | 74 | 190 | 46 | 16 | 30 | 9.5 | 12 | 71 | 17 | 14.8 | 1.52 | 94.89056 | 1.8 | 1800 | 261.0684 | 6 | Cement
g75192 | 75 | 192 | 46 | 17 | 29 | 13.5 | 16 | 84 | 0 |  |  | 0 | 2.9 | 2900 | 420.6102 | 6 | Cement
d76193 | 76 | 193 | 49 | 15 | 33 | 11.5 | 14 | 86 | 0 |  |  | 0 | 3.1 | 3100 | 449.6178 | 6 | Cement
777194 | 77 | 194 | 50 | 24 | 26 | 15.5 | 13 | 87 | 0 |  |  | 0 | 3.3 | 3300 | 478.6254 | 6 | Cement
n78195 | 78 | 195 | 50 | 16 | 35 | 12 | 24 | 76 | 0 |  |  | 0 | 2.3 | 2300 | 333.5874 | 6 | Cement
780197 | 80 | 197 | 51 | 25 | 26 | 8 | 8 | 92 | 0 | 7.9 | 2.15 | 134.2202 | 4.02 | 4020 | 583.05276 | 6 | Cement
g81198 | 81 | 198 | 51 | 23 | 28 | 22 | 78 | 0 |  |  |  | 0 | 3.7 | 3700 | 536.6406 | 6 | Cement
683200 | 83 | 200 | 52 | 34 | 18 | 4 | 16 | 47 | 37 | 8.7 | 2.01 | 125.48028 | 5.4 | 5400 | 783.2052 | 6 | Cement
e84201 | 84 | 201 | 53 | 14 | 39 | 16 | 9 | 91 | 0 |  |  | 0 | 1.7 | 1700 | 246.5646 | 6 | Cement
g85202 | 85 | 202 | 55 | 20 | 35 | 15 | 15 | 85 | 0 | 14 | 1.52 | 94.89056 | 1.2 | 1200 | 174.0456 | 6 | Cement
d86203 | 86 | 203 | 55 | 23 | 32 |  | 22 | 78 | 0 | 15.5 | 1.55 | 96.7634 | 1.57 | 1570 | 227.70966 | 6 | Cement
b87204 | 87 | 204 | 55 | 19 | 36 | 12 | 40 | 60 | 0 |  |  | 0 | 1.2 | 1200 | 174.0456 | 6 | Lime
788205 | 88 | 205 | 55 | 30 | 25 | 5.5 | 43 | 57 | 0 | 16 | 1.87 | 116.74036 | 3.3 | 3300 | 478.6254 | 6 | Cement
789206 | 89 | 206 | 57 | 36 | 21 | 5.4 | 22 | 78 | 0 | 9 | 2.1 | 131.0988 | 3.4 | 3400 | 493.1292 | 6 | Cement
a90207 | 90 | 207 | 57 | 22 | 35 | 16.8 | 24 | 56 | 20 |  |  | 0 | 3.7 | 3700 | 536.6406 | 6 | Cement
n91208 | 91 | 208 | 58 | 16 | 42 | 15 | 14 | 86 | 0 | 22.7 | 1.6 | 99.8848 | 1.35 | 1350 | 195.8013 | 6 | Lime
c92209 | 92 | 209 | 58 | 22 | 36 | 17 | 35 | 65 | 0 |  |  | 0 | 1.3 | 1300 | 188.5494 | 6 | Lime
e94211 | 94 | 211 | 61 | 15 | 45 | 15.3 | 23 | 77 | 0 |  |  | 0 | 1.2 | 1200 | 174.0456 | 6 | Lime
e95212 | 95 | 212 | 64 | 20 | 44 | 17.5 | 19 | 78 | 3 |  |  | 0 | 1.3 | 1300 | 188.5494 | 6 | Lime
n97214 | 97 | 214 | 66 | 24 | 42 | 14.5 | 17 | 83 | 0 | 28 | 1.52 | 94.89056 | 1.25 | 1250 | 181.2975 | 6 | Lime
f100217 | 100 | 217 | 72 | 26 | 46 | 19.8 | 10 | 90 | 0 |  |  | 0 | 1.15 | 1150 | 166.7937 | 6 | Lime
d10422 | 104 | 222 | 73 | 27 | 47 | 18 | 11 | 89 | 0 |  |  | 0 | 1.22 | 1220 | 176.94636 | 6 | Lime
I105224 | 105 | 224 | 73 | 25 | 48 | 16 | 12 | 79 | 9 | 16 | 1.59 | 99.26052 | 1.9 | 1900 | 275.5722 | 6 | Cement

## Australian_Lime_Cement
Site | Sample | Number Determination | LL(%) | LL Class | PL(%) | PL Class | PI | PI Class | Linear Shrinkage (LS) % | LS Class | Clay % | Clay Class | Sand % | Sand Class | Gravel % | Gravel Class | Mositure % | Mositure Class | Density (t/m3) |  | Density Code | UCS (Mpa) |  | UCS Code | Percentage of Stabilizer | Type of Stabilizer
n12 | 1 | 2 | 18 | 1 | 14 | 1 | 4 | 1 | 3 | 1 | 9 | 1 | 88 | 10 | 3 | 2 | 8.5 | 3 | 2.08 | 129.85024 | 1 | 4.4 | 4400 | 1 | 3 | Cement
n13 | 1 | 3 | 18 | 1 | 14 | 1 | 4 | 1 | 3 | 1 | 9 | 1 | 88 | 10 | 3 | 2 | 8.5 | 3 | 2.08 | 129.85024 | 1 | 4.4 | 4400 | 1 | 6 | Cement
d25 | 2 | 5 | 19 | 1 | 14 | 1 | 5 | 1 | 4 | 2 | 25 | 4 | 60 | 4 | 15 | 5 | 7.8 | 2 | 1.96 | 122.35888 | 1 | 2.54 | 2540 | 1 | 5 | Cement
c38 | 3 | 8 | 20 | 1 | 20 | 4 | 0 | 1 | 1 | 1 | 29 | 5 | 62 | 5 | 9 | 4 | 7.3 | 2 | 1.89 | 117.98892 | 1 | 3.2 | 3200 | 1 | 5 | Cement
g410 | 4 | 10 | 20 | 1 | 19 | 3 | 1 | 1 |  |  | 30 | 5 | 70 | 6 | 0 | 1 | 8.3 | 3 | 1.65 | 103.0062 | 0 | 1.9 | 1900 | 0 | 5 | Cement
g411 | 4 | 11 | 20 | 1 | 19 | 3 | 1 | 1 |  |  | 30 | 5 | 70 | 6 | 0 | 1 | 8.3 | 3 | 1.65 | 103.0062 | 0 | 1.9 | 1900 | 0 | 4 | Cement
s514 | 5 | 14 | 21 | 2 | 17 | 3 | 4 | 1 | 2.5 | 1 | 14 | 2 | 57 | 4 | 29 | 6 | 8.5 | 3 | 2.08 | 129.85024 | 1 | 4.7 | 4700 | 1 | 4 | Cement
s515 | 5 | 15 | 21 | 2 | 17 | 3 | 4 | 1 | 2.5 | 1 | 14 | 2 | 57 | 4 | 29 | 6 | 8.5 | 3 | 2.08 | 129.85024 | 1 | 4.7 | 4700 | 1 | 6 | Cement
i617 | 6 | 17 | 22 | 2 | 22 | 4 | 0 | 1 | 1 | 1 | 12 | 2 | 43 | 1 | 45 | 7 | 8.7 | 3 | 2.2 | 137.3416 | 1 | 3.9 | 3900 | 1 | 4 | Cement
q719 | 7 | 19 | 22 | 2 | 17 | 3 | 5 | 1 | 3 | 1 | 19 | 3 | 37 | 1 | 44 | 7 | 8.4 | 3 | 2.12 | 132.34736 | 1 | 4.2 | 4200 | 1 | 5 | Cement
q720 | 7 | 20 | 22 | 2 | 17 | 3 | 5 | 1 | 3 | 1 | 19 | 3 | 37 | 1 | 44 | 7 | 8.4 | 3 | 2.12 | 132.34736 | 1 | 4.2 | 4200 | 1 | 6 | Cement
c822 | 8 | 22 | 22 | 2 | 19 | 3 | 3 | 1 | 2 | 1 | 33 | 6 | 58 | 4 | 9 | 4 | 9.9 | 4 | 1.72 | 107.37616 | 0 | 2.95 | 2950 | 1 | 6 | Cement
c823 | 8 | 23 | 22 | 2 | 19 | 3 | 3 | 1 | 2 | 1 | 33 | 6 | 58 | 4 | 9 | 4 | 9.9 | 4 | 1.72 | 107.37616 | 0 | 2.95 | 2950 | 1 | 5 | Cement
g924 | 9 | 24 | 22 | 2 | 19 | 3 | 3 | 1 | 5.5 | 3 | 40 | 7 | 60 | 4 | 0 | 1 | 11.4 | 6 | 1.92 | 119.86176 | 1 | 2.7 | 2700 | 1 | 6 | Cement
p1029 | 10 | 29 | 23 | 2 | 18 | 3 | 5 | 1 | 3 | 1 | 26 | 5 | 56 | 4 | 18 | 5 | 10 | 4 | 1.9 | 118.6132 | 1 | 3.1 | 3100 | 1 | 5 | Cement
d1236 | 12 | 36 | 23 | 2 | 18 | 3 | 5 | 1 | 3.8 | 2 | 43 | 7 | 57 | 4 | 0 | 1 | 11.5 | 6 | 2 | 124.856 | 1 | 2.9 | 2900 | 1 | 6 | Cement
d1237 | 12 | 37 | 23 | 2 | 18 | 3 | 5 | 1 | 3.8 | 2 | 43 | 7 | 57 | 4 | 0 | 1 | 11.5 | 6 | 2 | 124.856 | 1 | 2.9 | 2900 | 1 | 6 | Cement
f1340 | 13 | 40 | 23 | 2 | 22 | 4 | 1 | 1 | 6 | 3 | 46 | 7 | 48 | 2 | 6 | 3 | 9.8 | 4 | 1.73 | 108.00044 | 0 | 1.1 | 1100 | 0 | 6 | Cement
i1442 | 14 | 42 | 24 | 2 | 20 | 4 | 4 | 1 | 1 | 1 | 14 | 2 | 88 | 10 | 0 | 1 | 7.7 | 2 | 2 | 124.856 | 1 | 4.1 | 4100 | 1 | 4 | Cement
i1443 | 14 | 43 | 24 | 2 | 20 | 4 | 4 | 1 | 1 | 1 | 14 | 2 | 88 | 10 | 0 | 1 | 7.7 | 2 | 2 | 124.856 | 1 | 4.1 | 4100 | 1 | 6 | Cement
o1545 | 15 | 45 | 24 | 2 | 21 | 4 | 3 | 1 | 2 | 1 | 33 | 6 | 58 | 4 | 9 | 4 | 10.8 | 5 | 1.75 | 109.249 | 0 | 2.3 | 2300 | 1 | 6 | Cement
d1647 | 16 | 47 | 25 | 2 | 12 | 1 | 13 | 3 | 5.5 | 3 | 19 | 3 | 51 | 3 | 30 | 6 | 10.1 | 5 | 1.67 | 104.25476 | 0 | 1.86 | 1860 | 0 | 5 | Lime
d1648 | 16 | 48 | 25 | 2 | 12 | 1 | 13 | 3 | 5.5 | 3 | 19 | 3 | 51 | 3 | 30 | 6 | 10.1 | 5 | 1.67 | 104.25476 | 0 | 1.86 | 1860 | 0 | 6 | Lime
d1650 | 16 | 50 | 25 | 2 | 12 | 1 | 13 | 3 | 5.5 | 3 | 19 | 3 | 51 | 3 | 30 | 6 | 10.1 | 5 | 1.67 | 104.25476 | 0 | 2.7 | 2700 | 1 | 6 | Cement
k1752 | 17 | 52 | 25 | 2 | 21 | 4 | 4 | 1 | 2 | 1 | 30 | 5 | 63 | 5 | 7 | 3 | 7.9 | 2 | 1.98 | 123.60744 | 1 | 4.1 | 4100 | 1 | 5 | Cement
k1753 | 17 | 53 | 25 | 2 | 21 | 4 | 4 | 1 | 2 | 1 | 30 | 5 | 63 | 5 | 7 | 3 | 7.9 | 2 | 1.98 | 123.60744 | 1 | 4.1 | 4100 | 1 | 6 | Cement
831957 | 19 | 57 | 26 | 3 | 19 | 3 | 7 | 2 | 4 | 2 | 30 | 5 | 70 | 6 | 0 | 1 | 12.7 | 7 | 1.86 | 116.11608 | 1 | 2.3 | 2300 | 1 | 5 | Cement
32471 | 24 | 71 | 29 | 3 | 16 | 2 | 13 | 3 | 7 | 3 | 5 | 1 | 33 | 1 | 62 | 7 | 9.7 | 4 | 2.01 | 125.48028 | 1 | 2 | 2000 | 1 | 4 | Lime
a2575 | 25 | 75 | 29 | 3 | 20 | 4 | 9 | 2 | 4 | 2 | 20 | 3 | 68 | 6 | 12 | 4 | 12.6 | 7 | 1.61 | 100.50908 | 0 | 2 | 2000 | 1 | 6 | Cement
a2576 | 25 | 76 | 29 | 3 | 20 | 4 | 9 | 2 | 4 | 2 | 20 | 3 | 68 | 6 | 12 | 4 | 12.6 | 7 | 1.61 | 100.50908 | 0 | 2.05 | 2050 | 1 | 6 | Cement
22678 | 26 | 78 | 29 | 3 | 12 | 1 | 17 | 4 | 8.7 | 4 | 25 | 4 | 75 | 7 | 0 | 1 | 12.3 | 7 | 1.99 | 124.23172 | 1 | 2.96 | 2960 | 1 | 5 | Lime
22679 | 26 | 79 | 29 | 3 | 12 | 1 | 17 | 4 | 8.7 | 4 | 25 | 4 | 75 | 7 | 0 | 1 | 12.3 | 7 | 1.99 | 124.23172 | 1 | 2.96 | 2960 | 1 | 6 | Cement
h2781 | 27 | 81 | 29 | 3 | 18 | 3 | 11 | 3 | 4.8 | 2 | 28 | 5 | 52 | 3 | 20 | 5 | 10.1 | 5 | 1.9 | 118.6132 | 1 | 4.6 | 4600 | 1 | 6 | Lime
t2884 | 28 | 84 | 29 | 3 | 22 | 4 | 7 | 2 | 4 | 2 | 29 | 5 | 49 | 2 | 23 | 6 | 8.1 | 3 | 1.97 | 122.98316 | 1 | 3.25 | 3250 | 1 | 5 | Cement
t2885 | 28 | 85 | 29 | 3 | 22 | 4 | 7 | 2 | 4 | 2 | 29 | 5 | 49 | 2 | 23 | 6 | 8.1 | 3 | 1.97 | 122.98316 | 1 | 3.25 | 3250 | 1 | 6 | Cement
p2986 | 29 | 86 | 29 | 3 | 14 | 1 | 15 | 3 | 7 | 3 | 32 | 6 | 50 | 2 | 18 | 5 | 11.4 | 6 | 1.69 | 105.50332 | 0 | 2.2 | 2200 | 1 | 6 | Cement
23088 | 30 | 88 | 29 | 3 | 12 | 1 | 17 | 4 | 9 | 4 | 34 | 6 | 66 | 6 | 0 | 1 | 11.2 | 6 | 2.09 | 130.47452 | 1 | 1.82 | 1820 | 0 | 6 | Cement
p3191 | 31 | 91 | 29 | 3 | 14 | 1 | 15 | 3 | 6.2 | 3 | 52 | 7 | 30 | 1 | 18 | 5 | 11.4 | 6 | 1.69 | 105.50332 | 0 | 2.62 | 2620 | 1 | 4 | Lime
e3294 | 32 | 94 | 29 | 3 | 22 | 4 | 7 | 2 | 4.5 | 2 | 53 | 7 | 39 | 1 | 8 | 3 | 18.5 | 8 | 1.78 | 111.12184 | 0 | 2.2 | 2200 | 1 | 4 | Cement
b3397 | 33 | 97 | 30 | 3 | 18 | 3 | 12 | 3 | 5 | 2 | 23 | 4 | 60 | 4 | 17 | 5 | 10.1 | 5 | 1.97 | 122.98316 | 1 | 3 | 3000 | 1 | 4 | Lime
m35102 | 35 | 102 | 31 | 4 | 25 | 5 | 6 | 2 | 4 | 2 | 22 | 4 | 42 | 1 | 36 | 6 | 7.3 | 2 | 1.94 | 121.11032 | 1 | 3.8 | 3800 | 1 | 5 | Cement
m35103 | 35 | 103 | 31 | 4 | 25 | 5 | 6 | 2 | 4 | 2 | 22 | 4 | 42 | 1 | 36 | 6 | 7.3 | 2 | 1.94 | 121.11032 | 1 | 3.8 | 3800 | 1 | 6 | Cement
236104 | 36 | 104 | 31 | 4 | 14 | 1 | 17 | 4 | 10 | 5 | 23 | 4 | 77 | 8 | 0 | 1 | 8.8 | 3 | 2.12 | 132.34736 | 1 | 3.9 | 3900 | 1 | 5 | Lime
236105 | 36 | 105 | 31 | 4 | 14 | 1 | 17 | 4 | 10 | 5 | 23 | 4 | 77 | 8 | 0 | 1 | 8.8 | 3 | 2.12 | 132.34736 | 1 | 3.9 | 3900 | 1 | 6 | Cement
137108 | 37 | 108 | 32 | 4 | 17 | 3 | 6 | 2 | 3.7 | 2 | 18 | 3 | 82 | 9 | 0 | 1 | 6.9 | 1 | 1.82 | 113.61896 | 1 | 2.95 | 2950 | 1 | 6 | Cement
g38111 | 38 | 111 | 32 | 4 | 12 | 1 | 20 | 4 | 8 | 4 | 20 | 3 | 73 | 7 | 7 | 3 | 8.2 | 3 | 1.96 | 122.35888 | 1 | 1.93 | 1930 | 0 | 3 | Lime
g38112 | 38 | 112 | 32 | 4 | 12 | 1 | 20 | 4 | 8 | 4 | 20 | 3 | 73 | 7 | 7 | 3 | 8.2 | 3 | 1.96 | 122.35888 | 1 | 1.93 | 1930 | 0 | 6 | Cement
939114 | 39 | 114 | 32 | 4 | 24 | 5 | 8 | 2 | 4 | 2 | 30 | 5 | 70 | 6 | 0 | 1 | 9.3 | 4 | 1.92 | 119.86176 | 1 | 2.15 | 2150 | 1 | 5 | Cement
c40117 | 40 | 117 | 32 | 4 | 17 | 3 | 15 | 3 | 9 | 4 | 31 | 6 | 62 | 5 | 7 | 3 | 13 | 7 | 1.95 | 121.7346 | 1 | 3.1 | 3100 | 1 | 3 | Lime
d41119 | 41 | 119 | 32 | 4 | 13 | 1 | 19 | 4 | 9 | 4 | 32 | 6 | 64 | 5 | 4 | 2 | 8.8 | 3 | 1.69 | 105.50332 | 0 | 1.98 | 1980 | 0 | 6 | Lime
a42123 | 42 | 123 | 33 | 4 | 12 | 1 | 21 | 5 | 10.2 | 5 | 35 | 6 | 65 | 5 | 0 | 1 | 16 | 8 | 1.81 | 112.99468 | 1 | 2.45 | 2450 | 1 | 6 | Lime
d43126 | 43 | 126 | 33.5 | 4 | 18 | 3 | 6.5 | 2 | 4 | 2 | 7 | 1 | 93 | 10 | 0 | 1 | 5.4 | 1 | 1.7 | 106.1276 | 0 | 2.01 | 2010 | 1 | 5 | Lime
d43127 | 43 | 127 | 33.5 | 4 | 18 | 3 | 6.5 | 2 | 4 | 2 | 7 | 1 | 93 | 10 | 0 | 1 | 5.4 | 1 | 1.7 | 106.1276 | 0 | 2.01 | 2010 | 1 | 6 | Lime
844130 | 44 | 130 | 35 | 4 | 27 | 6 | 8 | 2 | 3 | 1 | 13 | 2 | 83 | 9 | 4 | 2 | 8.2 | 3 | 2.21 | 137.96588 | 1 | 4.2 | 4200 | 1 | 4 | Cement
h45132 | 45 | 132 | 35 | 4 | 15 | 2 | 20 | 4 | 9 | 4 | 25 | 4 | 65 | 5 | 10 | 4 | 11.7 | 6 | 1.65 | 103.0062 | 0 | 2.3 | 2300 | 1 | 5 | Lime
h45133 | 45 | 133 | 35 | 4 | 15 | 2 | 20 | 4 | 9 | 4 | 25 | 4 | 65 | 5 | 10 | 4 | 11.7 | 6 | 1.65 | 103.0062 | 0 | 2.3 | 2300 | 1 | 6 | Cement
346136 | 46 | 136 | 35 | 4 | 21 | 4 | 14 | 2 | 5 | 2 | 29 | 5 | 71 | 7 | 0 | 1 | 8 | 2 | 2.1 | 131.0988 | 1 | 2.27 | 2270 | 1 | 6 | Cement
346137 | 46 | 137 | 35 | 4 | 21 | 4 | 14 | 2 | 5 | 2 | 29 | 5 | 71 | 7 | 0 | 1 | 8 | 2 | 2.1 | 131.0988 | 1 | 2.27 | 2270 | 1 | 5 | Lime
e47139 | 47 | 139 | 35 | 4 | 29 | 6 | 6 | 3 | 5 | 2 | 29 | 5 | 63 | 5 | 8 | 3 | 8.8 | 3 | 2.04 | 127.35312 | 1 | 3.21 | 3210 | 1 | 5 | Cement
448141 | 48 | 141 | 35 | 4 | 17 | 3 | 18 | 4 | 7 | 3 | 34 | 6 | 54 | 3 | 12 | 4 | 10.9 | 5 | 1.89 | 117.98892 | 1 | 2.87 | 2870 | 1 | 6 | Cement
g49142 | 49 | 142 | 36 | 5 | 17 | 3 | 19 | 4 | 8 | 4 | 20 | 3 | 34 | 1 | 46 | 7 | 7 | 1 | 1.9 | 118.6132 | 1 | 2.8 | 2800 | 1 | 6 | Lime
g49143 | 49 | 143 | 36 | 5 | 17 | 3 | 19 | 4 | 8 | 4 | 20 | 3 | 34 | 1 | 46 | 7 | 7 | 1 | 1.9 | 118.6132 | 1 | 2.8 | 2800 | 1 | 6 | Cement
g49144 | 49 | 144 | 36 | 5 | 17 | 3 | 19 | 4 | 8 | 4 | 20 | 3 | 34 | 1 | 46 | 7 | 7 | 1 | 2.15 | 134.2202 | 1 | 2.9 | 2900 | 1 | 6 | Cement
d50147 | 50 | 147 | 36.4 | 5 | 19 | 3 | 18 | 4 | 8.5 | 4 | 23 | 4 | 77 | 8 | 0 | 1 | 9.4 | 4 | 1.92 | 119.86176 | 1 | 2.02 | 2020 | 1 | 5 | Lime
d50148 | 50 | 148 | 36.4 | 5 | 19 | 3 | 18 | 4 | 8.5 | 4 | 23 | 4 | 77 | 8 | 0 | 1 | 9.4 | 4 | 1.92 | 119.86176 | 1 | 2.02 | 2020 | 1 | 6 | Cement
153154 | 53 | 154 | 38 | 5 | 23 | 5 | 14 | 3 | 5.7 | 3 | 15 | 2 | 85 | 9 | 0 | 1 | 7.9 | 2 | 1.93 | 120.48604 | 1 | 2 | 2000 | 1 | 6 | Lime
153155 | 53 | 155 | 38 | 5 | 23 | 5 | 14 | 3 | 5.7 | 3 | 15 | 2 | 85 | 9 | 0 | 1 | 7.9 | 2 | 1.93 | 120.48604 | 1 | 2 | 2000 | 1 | 6 | Cement
g54157 | 54 | 157 | 38 | 5 | 17 | 3 | 20 | 4 | 9.7 | 5 | 16 | 3 | 72 | 7 | 12 | 4 | 10.5 | 5 | 1.82 | 113.61896 | 1 | 1.88 | 1880 | 0 | 4 | Lime
g54158 | 54 | 158 | 38 | 5 | 17 | 3 | 20 | 4 | 9.7 | 5 | 16 | 3 | 72 | 7 | 12 | 4 | 10.5 | 5 | 1.82 | 113.61896 | 1 | 1.88 | 1880 | 0 | 6 | Cement
a56160 | 56 | 160 | 39 | 5 | 25 | 5 | 14 | 3 | 6.9 | 3 | 27 | 5 | 65 | 5 | 8 | 3 | 12 | 6 | 1.86 | 116.11608 | 1 | 3 | 3000 | 1 | 6 | Cement
I57162 | 57 | 162 | 40 | 5 | 20 | 4 | 20 | 4 | 9 | 4 | 6 | 1 | 94 | 10 | 0 | 1 | 7.1 | 2 | 1.98 | 123.60744 | 1 | 1.61 | 1610 | 0 | 6 | Cement
758164 | 58 | 164 | 40 | 5 | 15 | 2 | 24 | 5 | 11 | 5 | 17 | 3 | 83 | 9 | 0 | 1 | 9.2 | 4 | 1.97 | 122.98316 | 1 | 3.98 | 3980 | 1 | 6 | Cement
g61168 | 61 | 168 | 41 | 6 | 21 | 4 | 20 | 4 | 11 | 5 | 23 | 4 | 77 | 8 | 0 | 1 | 19 | 8 | 1.7 | 106.1276 | 0 | 1.69 | 1690 | 0 | 4 | Lime
g61169 | 61 | 169 | 41 | 6 | 21 | 4 | 20 | 4 | 11 | 5 | 23 | 4 | 77 | 8 | 0 | 1 | 19 | 8 | 1.7 | 106.1276 | 0 | 1.69 | 1690 | 0 | 6 | Cement
d63172 | 63 | 172 | 42 | 6 | 23 | 5 | 19 | 4 | 7.8 | 4 | 30 | 5 | 65 | 5 | 5 | 2 | 9.3 | 4 | 1.44 | 89.89632 | 0 | 2.3 | 2300 | 1 | 5 | Lime
d63173 | 63 | 173 | 42 | 6 | 23 | 5 | 19 | 4 | 7.8 | 4 | 30 | 5 | 65 | 5 | 5 | 2 | 9.3 | 4 | 1.44 | 89.89632 | 0 | 2.3 | 2300 | 1 | 6 | Cement
764174 | 64 | 174 | 42 | 6 | 20 | 4 | 22 | 5 | 8 | 4 | 30 | 5 | 55 | 3 | 15 | 5 | 9.7 | 4 | 1.86 | 116.11608 | 1 | 2.79 | 2790 | 1 | 6 | Cement
d66176 | 66 | 176 | 43.3 | 6 | 15 | 2 | 28 | 6 | 13.5 | 6 | 10 | 1 | 90 | 10 | 0 | 1 | 16.5 | 8 | 1.76 | 109.87328 | 0 | 1.82 | 1820 | 0 | 6 | Cement
I67177 | 67 | 177 | 43.5 | 6 | 15.8 | 2 | 27.7 | 6 | 12 | 6 | 23 | 4 | 77 | 8 | 0 | 1 |  |  |  | 0 |  | 3.6 | 3600 | 1 | 6 | Cement
768178 | 68 | 178 | 44 | 6 | 22 | 4 | 23 | 5 | 14 | 6 | 24 | 4 | 53 | 3 | 23 | 6 | 8.7 | 3 | 2.01 | 125.48028 | 1 | 3.2 | 3200 | 1 | 6 | Cement
970180 | 70 | 180 | 45 | 6 | 12 | 1 | 33 | 7 | 15 | 6 | 10 | 1 | 90 | 10 | 0 | 1 | 14.8 | 8 | 1.76 | 109.87328 | 0 | 1.98 | 1980 | 0 | 6 | Cement
973189 | 73 | 189 | 46 | 7 | 18 | 3 | 27 | 6 | 14 | 6 | 8 | 1 | 92 | 10 | 0 | 1 |  |  |  | 0 |  | 4 | 4000 | 1 | 6 | Cement
e74190 | 74 | 190 | 46 | 7 | 16 | 2 | 30 | 6 | 9.5 | 5 | 12 | 2 | 71 | 7 | 17 | 5 | 14.8 | 8 | 1.52 | 94.89056 | 0 | 1.8 | 1800 | 0 | 6 | Cement
g75192 | 75 | 192 | 46 | 7 | 17 | 3 | 29 | 6 | 13.5 | 6 | 16 | 3 | 84 | 9 | 0 | 1 |  |  |  | 0 |  | 2.9 | 2900 | 1 | 6 | Cement
d76193 | 76 | 193 | 49 | 7 | 15 | 2 | 33 | 7 | 11.5 | 6 | 14 | 2 | 86 | 10 | 0 | 1 |  |  |  | 0 |  | 3.1 | 3100 | 1 | 6 | Cement
777194 | 77 | 194 | 50 | 7 | 24 | 5 | 26 | 6 | 15.5 | 6 | 13 | 2 | 87 | 10 | 0 | 1 |  |  |  | 0 |  | 3.3 | 3300 | 1 | 6 | Cement
n78195 | 78 | 195 | 50 | 7 | 16 | 2 | 35 | 7 | 12 | 6 | 24 | 4 | 76 | 8 | 0 | 1 |  |  |  | 0 |  | 2.3 | 2300 | 1 | 6 | Cement
780197 | 80 | 197 | 51 | 7 | 25 | 5 | 26 | 6 | 8 | 4 | 8 | 1 | 92 | 10 | 0 | 1 | 7.9 | 2 | 2.15 | 134.2202 | 1 | 4.02 | 4020 | 1 | 6 | Cement
g81198 | 81 | 198 | 51 | 7 | 23 | 5 | 28 | 6 | 22 | 4 | 78 | 8 | 0 | 1 | [5 empty] | 0 |  | 3.7 | 3700 | 1 | 6 | Cement
683200 | 83 | 200 | 52 | 7 | 34 | 6 | 18 | 4 | 4 | 2 | 16 | 3 | 47 | 2 | 37 | 6 | 8.7 | 3 | 2.01 | 125.48028 | 1 | 5.4 | 5400 | 1 | 6 | Cement
e84201 | 84 | 201 | 53 | 7 | 14 | 1 | 39 | 7 | 16 | 6 | 9 | 1 | 91 | 10 | 0 | 1 |  |  |  | 0 |  | 1.7 | 1700 | 0 | 6 | Cement
g85202 | 85 | 202 | 55 | 7 | 20 | 4 | 35 | 7 | 15 | 6 | 15 | 2 | 85 | 9 | 0 | 1 | 14 | 8 | 1.52 | 94.89056 | 0 | 1.2 | 1200 | 0 | 6 | Cement
d86203 | 86 | 203 | 55 | 7 | 23 | 5 | 32 | 7 |  |  | 22 | 4 | 78 | 8 | 0 | 1 | 15.5 | 8 | 1.55 | 96.7634 | 0 | 1.57 | 1570 | 0 | 6 | Cement
b87204 | 87 | 204 | 55 | 7 | 19 | 3 | 36 | 7 | 12 | 6 | 40 | 7 | 60 | 4 | 0 | 1 |  |  |  | 0 |  | 1.2 | 1200 | 0 | 6 | Lime
788205 | 88 | 205 | 55 | 7 | 30 | 6 | 25 | 5 | 5.5 | 3 | 43 | 7 | 57 | 4 | 0 | 1 | 16 | 8 | 1.87 | 116.74036 | 1 | 3.3 | 3300 | 1 | 6 | Cement
789206 | 89 | 206 | 57 | 7 | 36 | 6 | 21 | 5 | 5.4 | 3 | 22 | 4 | 78 | 8 | 0 | 1 | 9 | 3 | 2.1 | 131.0988 | 1 | 3.4 | 3400 | 1 | 6 | Cement
a90207 | 90 | 207 | 57 | 7 | 22 | 4 | 35 | 7 | 16.8 | 6 | 24 | 4 | 56 | 4 | 20 | 5 |  |  |  | 0 |  | 3.7 | 3700 | 1 | 6 | Cement
n91208 | 91 | 208 | 58 | 7 | 16 | 2 | 42 | 7 | 15 | 6 | 14 | 2 | 86 | 10 | 0 | 1 | 22.7 | 8 | 1.6 | 99.8848 | 0 | 1.35 | 1350 | 0 | 6 | Lime
c92209 | 92 | 209 | 58 | 7 | 22 | 4 | 36 | 7 | 17 | 6 | 35 | 6 | 65 | 5 | 0 | 1 |  |  |  | 0 |  | 1.3 | 1300 | 0 | 6 | Lime
e94211 | 94 | 211 | 61 | 7 | 15 | 2 | 45 | 7 | 15.3 | 6 | 23 | 4 | 77 | 8 | 0 | 1 |  |  |  | 0 |  | 1.2 | 1200 | 0 | 6 | Lime
e95212 | 95 | 212 | 64 | 7 | 20 | 4 | 44 | 7 | 17.5 | 6 | 19 | 3 | 78 | 8 | 3 | 2 |  |  |  | 0 |  | 1.3 | 1300 | 0 | 6 | Lime
n97214 | 97 | 214 | 66 | 7 | 24 | 5 | 42 | 7 | 14.5 | 6 | 17 | 3 | 83 | 9 | 0 | 1 | 28 | 8 | 1.52 | 94.89056 | 0 | 1.25 | 1250 | 0 | 6 | Lime
f100217 | 100 | 217 | 72 | 7 | 26 | 6 | 46 | 7 | 19.8 | 6 | 10 | 1 | 90 | 10 | 0 | 1 |  |  |  | 0 |  | 1.15 | 1150 | 0 | 6 | Lime
d10422 | 104 | 222 | 73 | 7 | 27 | 6 | 47 | 7 | 18 | 6 | 11 | 2 | 89 | 10 | 0 | 1 |  |  |  | 0 |  | 1.22 | 1220 | 0 | 6 | Lime
I105224 | 105 | 224 | 73 | 7 | 25 | 5 | 48 | 7 | 16 | 6 | 12 | 2 | 79 | 8 | 9 | 4 | 16 | 8 | 1.59 | 99.26052 | 0 | 1.9 | 1900 | 0 | 6 | Cement

## Australian_Modified_Proctor
Site | Sample | Number Determination | LL | LL Class | PL | PL Class | PI | PI Class | Linear Shrinkage (LS) | LS Class | Clay | Clay Class | Sand | Sand Class | Gravel | Gravel Class | Mositure | Mositure Class | Density (t/m3) | Density Code | UCS (Mpa) | UCS.psi | UCS Code | Lime | Cement | Asphalt
n | 1 | 1 | 18 | 1 | 14 | 1 | 4 | 1 | 3 | 1 | 9 | 1 | 88 | 10 | 3 | 2 | 8.5 | 3 | 2.08 | 1 | 4.4 | 638.1672 | 1 | 0 | 6 | 3
n | 1 | 2 | 18 | 1 | 14 | 1 | 4 | 1 | 3 | 1 | 9 | 1 | 88 | 10 | 3 | 2 | 8.5 | 3 | 2.08 | 1 | 4.4 | 638.1672 | 1 | 0 | 3 | 0
n | 1 | 3 | 18 | 1 | 14 | 1 | 4 | 1 | 3 | 1 | 9 | 1 | 88 | 10 | 3 | 2 | 8.5 | 3 | 2.08 | 1 | 4.4 | 638.1672 | 1 | 0 | 6 | 0
d | 2 | 4 | 19 | 1 | 14 | 1 | 5 | 1 | 4 | 2 | 25 | 4 | 60 | 4 | 15 | 5 | 7.8 | 2 | 1.96 | 1 | 2.54 | 368.39652 | 1 | 2 | 4 | 0
d | 2 | 5 | 19 | 1 | 14 | 1 | 5 | 1 | 4 | 2 | 25 | 4 | 60 | 4 | 15 | 5 | 7.8 | 2 | 1.96 | 1 | 2.54 | 368.39652 | 1 | 0 | 5 | 0
d | 2 | 6 | 19 | 1 | 14 | 1 | 5 | 1 | 4 | 2 | 25 | 4 | 60 | 4 | 15 | 5 | 7.8 | 2 | 1.96 | 1 | 2.6 | 377.0988 | 1 | 2 | 4 | 3
c | 3 | 7 | 20 | 1 | 20 | 4 | 0 | 1 | 1 | 1 | 29 | 5 | 62 | 5 | 9 | 4 | 7.3 | 2 | 1.89 | 1 | 3.2 | 464.1216 | 1 | 2 | 4 | 0
c | 3 | 8 | 20 | 1 | 20 | 4 | 0 | 1 | 1 | 1 | 29 | 5 | 62 | 5 | 9 | 4 | 7.3 | 2 | 1.89 | 1 | 3.2 | 464.1216 | 1 | 0 | 5 | 0
c | 3 | 9 | 20 | 1 | 20 | 4 | 0 | 1 | 1 | 1 | 29 | 5 | 62 | 5 | 9 | 4 | 7.3 | 2 | 1.89 | 1 | 3.3 | 478.6254 | 1 | 2 | 4 | 3
g | 4 | 10 | 20 | 1 | 19 | 3 | 1 | 1 |  |  | 30 | 5 | 70 | 6 | 0 | 1 | 8.3 | 3 | 1.65 | 0 | 1.9 | 275.5722 | 0 | 0 | 5 | 0
g | 4 | 11 | 20 | 1 | 19 | 3 | 1 | 1 |  |  | 30 | 5 | 70 | 6 | 0 | 1 | 8.3 | 3 | 1.65 | 0 | 1.9 | 275.5722 | 0 | 0 | 4 | 0
g | 4 | 12 | 20 | 1 | 19 | 3 | 1 | 1 |  |  | 30 | 5 | 70 | 6 | 0 | 1 | 8.3 | 3 | 1.65 | 0 | 2 | 290.076 | 1 | 0 | 4 | 3
s | 5 | 13 | 21 | 2 | 17 | 3 | 4 | 1 | 2.5 | 1 | 14 | 2 | 57 | 4 | 29 | 6 | 8.5 | 3 | 2.08 | 1 | 4.7 | 681.6786 | 1 | 0 | 6 | 3
s | 5 | 14 | 21 | 2 | 17 | 3 | 4 | 1 | 2.5 | 1 | 14 | 2 | 57 | 4 | 29 | 6 | 8.5 | 3 | 2.08 | 1 | 4.7 | 681.6786 | 1 | 0 | 4 | 0
s | 5 | 15 | 21 | 2 | 17 | 3 | 4 | 1 | 2.5 | 1 | 14 | 2 | 57 | 4 | 29 | 6 | 8.5 | 3 | 2.08 | 1 | 4.7 | 681.6786 | 1 | 0 | 6 | 0
i | 6 | 16 | 22 | 2 | 22 | 4 | 0 | 1 | 1 | 1 | 12 | 2 | 43 | 1 | 45 | 7 | 8.7 | 3 | 2.2 | 1 | 3.9 | 565.6482 | 1 | 0 | 4 | 3
i | 6 | 17 | 22 | 2 | 22 | 4 | 0 | 1 | 1 | 1 | 12 | 2 | 43 | 1 | 45 | 7 | 8.7 | 3 | 2.2 | 1 | 3.9 | 565.6482 | 1 | 0 | 4 | 0
q | 7 | 18 | 22 | 2 | 17 | 3 | 5 | 1 | 3 | 1 | 19 | 3 | 37 | 1 | 44 | 7 | 8.4 | 3 | 2.12 | 1 | 4.2 | 609.1596 | 1 | 0 | 6 | 3
q | 7 | 19 | 22 | 2 | 17 | 3 | 5 | 1 | 3 | 1 | 19 | 3 | 37 | 1 | 44 | 7 | 8.4 | 3 | 2.12 | 1 | 4.2 | 609.1596 | 1 | 0 | 5 | 0
q | 7 | 20 | 22 | 2 | 17 | 3 | 5 | 1 | 3 | 1 | 19 | 3 | 37 | 1 | 44 | 7 | 8.4 | 3 | 2.12 | 1 | 4.2 | 609.1596 | 1 | 0 | 6 | 0
c | 8 | 21 | 22 | 2 | 19 | 3 | 3 | 1 | 2 | 1 | 33 | 6 | 58 | 4 | 9 | 4 | 9.9 | 4 | 1.72 | 0 | 2.95 | 427.8621 | 1 | 0 | 5 | 3
c | 8 | 22 | 22 | 2 | 19 | 3 | 3 | 1 | 2 | 1 | 33 | 6 | 58 | 4 | 9 | 4 | 9.9 | 4 | 1.72 | 0 | 2.95 | 427.8621 | 1 | 0 | 6 | 0
c | 8 | 23 | 22 | 2 | 19 | 3 | 3 | 1 | 2 | 1 | 33 | 6 | 58 | 4 | 9 | 4 | 9.9 | 4 | 1.72 | 0 | 2.95 | 427.8621 | 1 | 0 | 5 | 0
g | 9 | 24 | 22 | 2 | 19 | 3 | 3 | 1 | 5.5 | 3 | 40 | 7 | 60 | 4 | 0 | 1 | 11.4 | 6 | 1.92 | 1 | 2.7 | 391.6026 | 1 | 0 | 6 | 0
g | 9 | 25 | 22 | 2 | 19 | 3 | 3 | 1 | 5.5 | 3 | 40 | 7 | 60 | 4 | 0 | 1 | 11.4 | 6 | 1.92 | 1 | 2.7 | 391.6026 | 1 | 2 | 4 | 3
g | 9 | 26 | 22 | 2 | 19 | 3 | 3 | 1 | 5.5 | 3 | 40 | 7 | 60 | 4 | 0 | 1 | 11.4 | 6 | 1.92 | 1 | 2.7 | 391.6026 | 1 | 2 | 4 | 0
p | 10 | 27 | 23 | 2 | 18 | 3 | 5 | 1 | 3 | 1 | 26 | 5 | 56 | 4 | 18 | 5 | 10 | 4 | 1.9 | 1 | 3 | 435.114 | 1 | 4 | 4 | 3
p | 10 | 28 | 23 | 2 | 18 | 3 | 5 | 1 | 3 | 1 | 26 | 5 | 56 | 4 | 18 | 5 | 10 | 4 | 1.9 | 1 | 3.1 | 449.6178 | 1 | 4 | 4 | 0
p | 10 | 29 | 23 | 2 | 18 | 3 | 5 | 1 | 3 | 1 | 26 | 5 | 56 | 4 | 18 | 5 | 10 | 4 | 1.9 | 1 | 3.1 | 449.6178 | 1 | 0 | 5 | 0
l | 11 | 30 | 23 | 2 | 15 | 2 | 8 | 2 | 4.5 | 2 | 40 | 7 | 60 | 4 | 0 | 1 | 13.5 | 8 | 1.83 | 1 | 1.8 | 261.0684 | 0 | 2 | 4 | 0
l | 11 | 31 | 23 | 2 | 15 | 2 | 8 | 2 | 4.5 | 2 | 40 | 7 | 60 | 4 | 0 | 1 | 13.5 | 8 | 1.83 | 1 | 1.8 | 261.0684 | 0 | 3 | 3 | 0
l | 11 | 32 | 23 | 2 | 15 | 2 | 8 | 2 | 4.5 | 2 | 40 | 7 | 60 | 4 | 0 | 1 | 13.5 | 8 | 1.83 | 1 | 1.95 | 282.8241 | 0 | 3 | 3 | 3
d | 12 | 33 | 23 | 2 | 18 | 3 | 5 | 1 | 3.8 | 2 | 43 | 7 | 57 | 4 | 0 | 1 | 11.5 | 6 | 2 | 1 | 2.9 | 420.6102 | 1 | 2 | 4 | 3
d | 12 | 34 | 23 | 2 | 18 | 3 | 5 | 1 | 3.8 | 2 | 43 | 7 | 57 | 4 | 0 | 1 | 11.5 | 6 | 2 | 1 | 2.9 | 420.6102 | 1 | 4 | 6 | 0
d | 12 | 35 | 23 | 2 | 18 | 3 | 5 | 1 | 3.8 | 2 | 43 | 7 | 57 | 4 | 0 | 1 | 11.5 | 6 | 2 | 1 | 2.9 | 420.6102 | 1 | 2 | 4 | 0
d | 12 | 36 | 23 | 2 | 18 | 3 | 5 | 1 | 3.8 | 2 | 43 | 7 | 57 | 4 | 0 | 1 | 11.5 | 6 | 2 | 1 | 2.9 | 420.6102 | 1 | 0 | 6 | 0
d | 12 | 37 | 23 | 2 | 18 | 3 | 5 | 1 | 3.8 | 2 | 43 | 7 | 57 | 4 | 0 | 1 | 11.5 | 6 | 2 | 1 | 2.9 | 420.6102 | 1 | 0 | 6 | 0
f | 13 | 38 | 23 | 2 | 22 | 4 | 1 | 1 | 6 | 3 | 46 | 7 | 48 | 2 | 6 | 3 | 9.8 | 4 | 1.73 | 0 | 1 | 145.038 | 0 | 0 | 6 | 3
f | 13 | 39 | 23 | 2 | 22 | 4 | 1 | 1 | 6 | 3 | 46 | 7 | 48 | 2 | 6 | 3 | 9.8 | 4 | 1.73 | 0 | 1.1 | 159.5418 | 0 | 4 | 2 | 0
f | 13 | 40 | 23 | 2 | 22 | 4 | 1 | 1 | 6 | 3 | 46 | 7 | 48 | 2 | 6 | 3 | 9.8 | 4 | 1.73 | 0 | 1.1 | 159.5418 | 0 | 0 | 6 | 0
1 | 14 | 41 | 24 | 2 | 20 | 4 | 4 | 1 | 1 | 1 | 14 | 2 | 88 | 10 | 0 | 1 | 7.7 | 2 | 2 | 1 | 4.1 | 594.6558 | 1 | 0 | 6 | 3
1 | 14 | 42 | 24 | 2 | 20 | 4 | 4 | 1 | 1 | 1 | 14 | 2 | 88 | 10 | 0 | 1 | 7.7 | 2 | 2 | 1 | 4.1 | 594.6558 | 1 | 0 | 4 | 0
1 | 14 | 43 | 24 | 2 | 20 | 4 | 4 | 1 | 1 | 1 | 14 | 2 | 88 | 10 | 0 | 1 | 7.7 | 2 | 2 | 1 | 4.1 | 594.6558 | 1 | 0 | 6 | 0
o | 15 | 44 | 24 | 2 | 21 | 4 | 3 | 1 | 2 | 1 | 33 | 6 | 58 | 4 | 9 | 4 | 10.8 | 5 | 1.75 | 0 | 2.3 | 333.5874 | 1 | 2 | 4 | 3
o | 15 | 45 | 24 | 2 | 21 | 4 | 3 | 1 | 2 | 1 | 33 | 6 | 58 | 4 | 9 | 4 | 10.8 | 5 | 1.75 | 0 | 2.3 | 333.5874 | 1 | 0 | 6 | 0
o | 15 | 46 | 24 | 2 | 21 | 4 | 3 | 1 | 2 | 1 | 33 | 6 | 58 | 4 | 9 | 4 | 10.8 | 5 | 1.75 | 0 | 2.3 | 333.5874 | 1 | 2 | 4 | 0
d | 16 | 47 | 25 | 2 | 12 | 1 | 13 | 3 | 5.5 | 3 | 19 | 3 | 51 | 3 | 30 | 6 | 10.1 | 5 | 1.67 | 0 | 1.86 | 269.77068 | 0 | 5 | 0 | 0
d | 16 | 48 | 25 | 2 | 12 | 1 | 13 | 3 | 5.5 | 3 | 19 | 3 | 51 | 3 | 30 | 6 | 10.1 | 5 | 1.67 | 0 | 1.86 | 269.77068 | 0 | 6 | 0 | 0
d | 16 | 49 | 25 | 2 | 12 | 1 | 13 | 3 | 5.5 | 3 | 19 | 3 | 51 | 3 | 30 | 6 | 10.1 | 5 | 1.67 | 0 | 1.9 | 275.5722 | 0 | 6 | 0 | 3
d | 16 | 50 | 25 | 2 | 12 | 1 | 13 | 3 | 5.5 | 3 | 19 | 3 | 51 | 3 | 30 | 6 | 10.1 | 5 | 1.67 | 0 | 2.7 | 391.6026 | 1 | 0 | 6 | 0
k | 17 | 51 | 25 | 2 | 21 | 4 | 4 | 1 | 2 | 1 | 30 | 5 | 63 | 5 | 7 | 3 | 7.9 | 2 | 1.98 | 1 | 4.1 | 594.6558 | 1 | 0 | 6 | 3
k | 17 | 52 | 25 | 2 | 21 | 4 | 4 | 1 | 2 | 1 | 30 | 5 | 63 | 5 | 7 | 3 | 7.9 | 2 | 1.98 | 1 | 4.1 | 594.6558 | 1 | 0 | 5 | 0
k | 17 | 53 | 25 | 2 | 21 | 4 | 4 | 1 | 2 | 1 | 30 | 5 | 63 | 5 | 7 | 3 | 7.9 | 2 | 1.98 | 1 | 4.1 | 594.6558 | 1 | 0 | 6 | 0
p | 18 | 54 | 25 | 2 |  |  | 5 | 2 | 40 | 7 | 60 | 4 | 0 | 1 | [6 empty] | 1.85 | 268.3203 | 0 | 4 | 2 | 0
1 | 19 | 55 | 26 | 3 | 19 | 3 | 7 | 2 | 4 | 2 | 30 | 5 | 70 | 6 | 0 | 1 | 12.7 | 7 | 1.86 | 1 | 2.3 | 333.5874 | 1 | 3 | 3 | 0
8 | 19 | 56 | 26 | 3 | 19 | 3 | 7 | 2 | 4 | 2 | 30 | 5 | 70 | 6 | 0 | 1 | 12.7 | 7 | 1.86 | 1 | 2.3 | 333.5874 | 1 | 3 | 3 | 3
8 | 19 | 57 | 26 | 3 | 19 | 3 | 7 | 2 | 4 | 2 | 30 | 5 | 70 | 6 | 0 | 1 | 12.7 | 7 | 1.86 | 1 | 2.3 | 333.5874 | 1 | 0 | 5 | 0
4 | 20 | 58 | 27 | 3 | 16 | 2 | 12 | 3 | 6 | 3 | 34 | 6 | 63 | 5 | 3 | 2 | 8.7 | 3 | 1.93 | 1 | 2.05 | 297.3279 | 1 | 3 | 3 | 0
4 | 20 | 59 | 27 | 3 | 16 | 2 | 12 | 3 | 6 | 3 | 34 | 6 | 63 | 5 | 3 | 2 | 8.7 | 3 | 1.93 | 1 | 2.05 | 297.3279 | 1 | 3 | 3 | 3
4 | 20 | 60 | 27 | 3 | 16 | 2 | 12 | 3 | 6 | 3 | 34 | 6 | 63 | 5 | 3 | 2 | 8.7 | 3 | 1.93 | 1 | 2.05 | 297.3279 | 1 | 4 | 2 | 0
g | 21 | 61 | 27 | 3 | 24 | 5 | 3 | 1 |  |  | 51 | 7 | 49 | 2 | 0 | 1 | 16.3 | 8 | 1.45 | 0 | 1.2 | 174.0456 | 0 | 2 | 4 | 3
g | 21 | 62 | 27 | 3 | 24 | 5 | 3 | 1 |  |  | 51 | 7 | 49 | 2 | 0 | 1 | 16.3 | 8 | 1.45 | 0 | 1.2 | 174.0456 | 0 | 4 | 2 | 0
g | 21 | 63 | 27 | 3 | 24 | 5 | 3 | 1 |  |  | 51 | 7 | 49 | 2 | 0 | 1 | 16.3 | 8 | 1.45 | 0 | 1.2 | 174.0456 | 0 | 2 | 4 | 0
g | 22 | 64 | 28 | 3 | 19 | 3 | 9 | 2 | 5.5 | 3 | 22 | 4 | 60 | 1 | 18 | 5 | 6 | 1 | 2.15 | 1 | 3.3 | 478.6254 | 1 | 2 | 2 | 0
g | 22 | 65 | 28 | 3 | 19 | 3 | 9 | 2 | 5.5 | 3 | 22 | 4 | 60 | 1 | 18 | 5 | 6 | 1 | 2.15 | 1 | 3.3 | 478.6254 | 1 | 2 | 2 | 3
g | 22 | 66 | 28 | 3 | 19 | 3 | 9 | 2 | 5.5 | 3 | 22 | 4 | 60 | 1 | 18 | 5 | 6 | 1 | 2.15 | 1 | 3.3 | 478.6254 | 1 | 2 | 4 | 0
r | 23 | 67 | 28 | 3 | 19 | 3 | 9 | 2 | 4.5 | 2 | 24 | 4 | 70 | 6 | 6 | 3 | 12.8 | 7 | 1.84 | 1 | 2.8 | 406.1064 | 1 | 4 | 4 | 3
r | 23 | 68 | 28 | 3 | 19 | 3 | 9 | 2 | 4.5 | 2 | 24 | 4 | 70 | 6 | 6 | 3 | 12.8 | 7 | 1.84 | 1 | 2.93 | 424.96134 | 1 | 2 | 5 | 0
r | 23 | 69 | 28 | 3 | 19 | 3 | 9 | 2 | 4.5 | 2 | 24 | 4 | 70 | 6 | 6 | 3 | 12.8 | 7 | 1.84 | 1 | 2.93 | 424.96134 | 1 | 4 | 4 | 0
3 | 24 | 70 | 29 | 3 | 16 | 2 | 13 | 3 | 7 | 3 | 5 | 1 | 33 | 1 | 62 | 7 | 9.7 | 4 | 2.01 | 1 | 2 | 290.076 | 1 | 2 | 4 | 0
3 | 24 | 71 | 29 | 3 | 16 | 2 | 13 | 3 | 7 | 3 | 5 | 1 | 33 | 1 | 62 | 7 | 9.7 | 4 | 2.01 | 1 | 2 | 290.076 | 1 | 4 | 0 | 0
3 | 24 | 72 | 29 | 3 | 16 | 2 | 13 | 3 | 7 | 3 | 5 | 1 | 33 | 1 | 62 | 7 | 9.7 | 4 | 2.01 | 1 | 2.2 | 319.0836 | 1 | 2 | 4 | 3
a | 25 | 73 | 29 | 3 | 20 | 4 | 9 | 2 | 4 | 2 | 20 | 3 | 68 | 6 | 12 | 4 | 12.6 | 7 | 1.61 | 0 | 1.95 | 282.8241 | 0 | 0 | 6 | 3
a | 25 | 74 | 29 | 3 | 20 | 4 | 9 | 2 | 4 | 2 | 20 | 3 | 68 | 6 | 12 | 4 | 12.6 | 7 | 1.61 | 0 | 2 | 290.076 | 1 | 2 | 4 | 0
a | 25 | 75 | 29 | 3 | 20 | 4 | 9 | 2 | 4 | 2 | 20 | 3 | 68 | 6 | 12 | 4 | 12.6 | 7 | 1.61 | 0 | 2 | 290.076 | 1 | 0 | 6 | 0
a | 25 | 76 | 29 | 3 | 20 | 4 | 9 | 2 | 4 | 2 | 20 | 3 | 68 | 6 | 12 | 4 | 12.6 | 7 | 1.61 | 0 | 2.05 | 297.3279 | 1 | 0 | 6 | 0
2 | 26 | 77 | 29 | 3 | 12 | 1 | 17 | 4 | 8.7 | 4 | 25 | 4 | 75 | 7 | 0 | 1 | 12.3 | 7 | 1.99 | 1 | 1.98 | 287.17524 | 0 | 0 | 6 | 3
2 | 26 | 78 | 29 | 3 | 12 | 1 | 17 | 4 | 8.7 | 4 | 25 | 4 | 75 | 7 | 0 | 1 | 12.3 | 7 | 1.99 | 1 | 2.96 | 429.31248 | 1 | 5 | 0 | 0
2 | 26 | 79 | 29 | 3 | 12 | 1 | 17 | 4 | 8.7 | 4 | 25 | 4 | 75 | 7 | 0 | 1 | 12.3 | 7 | 1.99 | 1 | 2.96 | 429.31248 | 1 | 0 | 6 | 0
h | 27 | 80 | 29 | 3 | 18 | 3 | 11 | 3 | 4.8 | 2 | 28 | 5 | 52 | 3 | 20 | 5 | 10.1 | 5 | 1.9 | 1 | 4.6 | 667.1748 | 1 | 2 | 4 | 3
h | 27 | 81 | 29 | 3 | 18 | 3 | 11 | 3 | 4.8 | 2 | 28 | 5 | 52 | 3 | 20 | 5 | 10.1 | 5 | 1.9 | 1 | 4.6 | 667.1748 | 1 | 6 | 0 | 0
h | 27 | 82 | 29 | 3 | 18 | 3 | 11 | 3 | 4.8 | 2 | 28 | 5 | 52 | 3 | 20 | 5 | 10.1 | 5 | 1.9 | 1 | 4.6 | 667.1748 | 1 | 2 | 4 | 0
t | 28 | 83 | 29 | 3 | 22 | 4 | 7 | 2 | 4 | 2 | 29 | 5 | 49 | 2 | 23 | 6 | 8.1 | 3 | 1.97 | 1 | 3.25 | 471.3735 | 1 | 0 | 6 | 3
t | 28 | 84 | 29 | 3 | 22 | 4 | 7 | 2 | 4 | 2 | 29 | 5 | 49 | 2 | 23 | 6 | 8.1 | 3 | 1.97 | 1 | 3.25 | 471.3735 | 1 | 0 | 5 | 0
t | 28 | 85 | 29 | 3 | 22 | 4 | 7 | 2 | 4 | 2 | 29 | 5 | 49 | 2 | 23 | 6 | 8.1 | 3 | 1.97 | 1 | 3.25 | 471.3735 | 1 | 0 | 6 | 0
p | 29 | 86 | 29 | 3 | 14 | 1 | 15 | 3 | 7 | 3 | 32 | 6 | 50 | 2 | 18 | 5 | 11.4 | 6 | 1.69 | 0 | 2.2 | 319.0836 | 1 | 0 | 6 | 0
2 | 30 | 87 | 29 | 3 | 12 | 1 | 17 | 4 | 9 | 4 | 34 | 6 | 66 | 6 | 0 | 1 | 11.2 | 6 | 2.09 | 1 | 1.82 | 263.96916 | 0 | 6 | 2 | 0
2 | 30 | 88 | 29 | 3 | 12 | 1 | 17 | 4 | 9 | 4 | 34 | 6 | 66 | 6 | 0 | 1 | 11.2 | 6 | 2.09 | 1 | 1.82 | 263.96916 | 0 | 0 | 6 | 0
2 | 30 | 89 | 29 | 3 | 12 | 1 | 17 | 4 | 9 | 4 | 34 | 6 | 66 | 6 | 0 | 1 | 11.2 | 6 | 2.09 | 1 | 2 | 290.076 | 1 | 0 | 6 | 3
p | 31 | 90 | 29 | 3 | 14 | 1 | 15 | 3 | 6.2 | 3 | 52 | 7 | 30 | 1 | 18 | 5 | 11.4 | 6 | 1.69 | 0 | 2.62 | 379.99956 | 1 | 4 | 0 | 3
p | 31 | 91 | 29 | 3 | 14 | 1 | 15 | 3 | 6.2 | 3 | 52 | 7 | 30 | 1 | 18 | 5 | 11.4 | 6 | 1.69 | 0 | 2.62 | 379.99956 | 1 | 4 | 0 | 0
e | 32 | 92 | 29 | 3 | 22 | 4 | 7 | 2 | 4.5 | 2 | 53 | 7 | 39 | 1 | 8 | 3 | 18.5 | 8 | 1.78 | 0 | 2.2 | 319.0836 | 1 | 0 | 4 | 3
e | 32 | 93 | 29 | 3 | 22 | 4 | 7 | 2 | 4.5 | 2 | 53 | 7 | 39 | 1 | 8 | 3 | 18.5 | 8 | 1.78 | 0 | 2.2 | 319.0836 | 1 | 2 | 4 | 0
e | 32 | 94 | 29 | 3 | 22 | 4 | 7 | 2 | 4.5 | 2 | 53 | 7 | 39 | 1 | 8 | 3 | 18.5 | 8 | 1.78 | 0 | 2.2 | 319.0836 | 1 | 0 | 4 | 0
b | 33 | 95 | 30 | 3 | 18 | 3 | 12 | 3 | 5 | 2 | 23 | 4 | 60 | 4 | 17 | 5 | 10.1 | 5 | 1.97 | 1 | 3 | 435.114 | 1 | 4 | 4 | 0
b | 33 | 96 | 30 | 3 | 18 | 3 | 12 | 3 | 5 | 2 | 23 | 4 | 60 | 4 | 17 | 5 | 10.1 | 5 | 1.97 | 1 | 3 | 435.114 | 1 | 4 | 4 | 3
b | 33 | 97 | 30 | 3 | 18 | 3 | 12 | 3 | 5 | 2 | 23 | 4 | 60 | 4 | 17 | 5 | 10.1 | 5 | 1.97 | 1 | 3 | 435.114 | 1 | 4 | 0 | 0
1 | 34 | 98 | 30 | 3 | 14 | 1 | 16 | 4 | 9 | 4 | 32 | 6 | 50 | 2 | 18 | 5 | 9.4 | 4 | 1.83 | 1 | 3 | 435.114 | 1 | 2 | 4 | 3
1 | 34 | 99 | 30 | 3 | 14 | 1 | 16 | 4 | 9 | 4 | 32 | 6 | 50 | 2 | 18 | 5 | 9.4 | 4 | 1.83 | 1 | 3 | 435.114 | 1 | 6 | 2 | 0
1 | 34 | 100 | 30 | 3 | 14 | 1 | 16 | 4 | 9 | 4 | 32 | 6 | 50 | 2 | 18 | 5 | 9.4 | 4 | 1.83 | 1 | 3 | 435.114 | 1 | 2 | 4 | 0
m | 35 | 101 | 31 | 4 | 25 | 5 | 6 | 2 | 4 | 2 | 22 | 4 | 42 | 1 | 36 | 6 | 7.3 | 2 | 1.94 | 1 | 3.8 | 551.1444 | 1 | 0 | 6 | 3
m | 35 | 102 | 31 | 4 | 25 | 5 | 6 | 2 | 4 | 2 | 22 | 4 | 42 | 1 | 36 | 6 | 7.3 | 2 | 1.94 | 1 | 3.8 | 551.1444 | 1 | 0 | 5 | 0
m | 35 | 103 | 31 | 4 | 25 | 5 | 6 | 2 | 4 | 2 | 22 | 4 | 42 | 1 | 36 | 6 | 7.3 | 2 | 1.94 | 1 | 3.8 | 551.1444 | 1 | 0 | 6 | 0
2 | 36 | 104 | 31 | 4 | 14 | 1 | 17 | 4 | 10 | 5 | 23 | 4 | 77 | 8 | 0 | 1 | 8.8 | 3 | 2.12 | 1 | 3.9 | 565.6482 | 1 | 5 | 0 | 0
2 | 36 | 105 | 31 | 4 | 14 | 1 | 17 | 4 | 10 | 5 | 23 | 4 | 77 | 8 | 0 | 1 | 8.8 | 3 | 2.12 | 1 | 3.9 | 565.6482 | 1 | 0 | 6 | 0
2 | 36 | 106 | 31 | 4 | 14 | 1 | 17 | 4 | 10 | 5 | 23 | 4 | 77 | 8 | 0 | 1 | 8.8 | 3 | 2.12 | 1 | 4 | 580.152 | 1 | 0 | 6 | 3
1 | 37 | 107 | 32 | 4 | 17 | 3 | 6 | 2 | 3.7 | 2 | 18 | 3 | 82 | 9 | 0 | 1 | 6.9 | 1 | 1.82 | 1 | 2.95 | 427.8621 | 1 | 6 | 2 | 0
1 | 37 | 108 | 32 | 4 | 17 | 3 | 6 | 2 | 3.7 | 2 | 18 | 3 | 82 | 9 | 0 | 1 | 6.9 | 1 | 1.82 | 1 | 2.95 | 427.8621 | 1 | 0 | 6 | 0
1 | 37 | 109 | 32 | 4 | 17 | 3 | 6 | 2 | 3.7 | 2 | 18 | 3 | 82 | 9 | 0 | 1 | 6.9 | 1 | 1.82 | 1 | 3 | 435.114 | 1 | 0 | 6 | 3
g | 38 | 110 | 32 | 4 | 12 | 1 | 20 | 4 | 8 | 4 | 20 | 3 | 73 | 7 | 7 | 3 | 8.2 | 3 | 1.96 | 1 | 1.93 | 279.92334 | 0 | 0 | 6 | 3
g | 38 | 111 | 32 | 4 | 12 | 1 | 20 | 4 | 8 | 4 | 20 | 3 | 73 | 7 | 7 | 3 | 8.2 | 3 | 1.96 | 1 | 1.93 | 279.92334 | 0 | 3 | 0 | 0
g | 38 | 112 | 32 | 4 | 12 | 1 | 20 | 4 | 8 | 4 | 20 | 3 | 73 | 7 | 7 | 3 | 8.2 | 3 | 1.96 | 1 | 1.93 | 279.92334 | 0 | 0 | 6 | 0
g | 39 | 113 | 32 | 4 | 24 | 5 | 8 | 2 | 4 | 2 | 30 | 5 | 70 | 6 | 0 | 1 | 9.3 | 4 | 1.92 | 1 | 2.15 | 311.8317 | 1 | 3 | 3 | 0
9 | 39 | 114 | 32 | 4 | 24 | 5 | 8 | 2 | 4 | 2 | 30 | 5 | 70 | 6 | 0 | 1 | 9.3 | 4 | 1.92 | 1 | 2.15 | 311.8317 | 1 | 0 | 5 | 0
9 | 39 | 115 | 32 | 4 | 24 | 5 | 8 | 2 | 4 | 2 | 30 | 5 | 70 | 6 | 0 | 1 | 9.3 | 4 | 1.92 | 1 | 2.2 | 319.0836 | 1 | 3 | 3 | 3
c | 40 | 116 | 32 | 4 | 17 | 3 | 15 | 3 | 9 | 4 | 31 | 6 | 62 | 5 | 7 | 3 | 13 | 7 | 1.95 | 1 | 3.1 | 449.6178 | 1 | 4 | 4 | 3
c | 40 | 117 | 32 | 4 | 17 | 3 | 15 | 3 | 9 | 4 | 31 | 6 | 62 | 5 | 7 | 3 | 13 | 7 | 1.95 | 1 | 3.1 | 449.6178 | 1 | 3 | 0 | 0
c | 40 | 118 | 32 | 4 | 17 | 3 | 15 | 3 | 9 | 4 | 31 | 6 | 62 | 5 | 7 | 3 | 13 | 7 | 1.95 | 1 | 3.1 | 449.6178 | 1 | 4 | 4 | 0
d | 41 | 119 | 32 | 4 | 13 | 1 | 19 | 4 | 9 | 4 | 32 | 6 | 64 | 5 | 4 | 2 | 8.8 | 3 | 1.69 | 0 | 1.98 | 287.17524 | 0 | 6 | 0 | 0
d | 41 | 120 | 32 | 4 | 13 | 1 | 19 | 4 | 9 | 4 | 32 | 6 | 64 | 5 | 4 | 2 | 8.8 | 3 | 1.69 | 0 | 1.98 | 287.17524 | 0 | 2 | 4 | 0
d | 41 | 121 | 32 | 4 | 13 | 1 | 19 | 4 | 9 | 4 | 32 | 6 | 64 | 5 | 4 | 2 | 8.8 | 3 | 1.69 | 0 | 2.3 | 333.5874 | 1 | 2 | 4 | 3
a | 42 | 122 | 33 | 4 | 12 | 1 | 21 | 5 | 10.2 | 5 | 35 | 6 | 65 | 5 | 0 | 1 | 16 | 8 | 1.81 | 1 | 2.45 | 355.3431 | 1 | 2 | 6 | 3
a | 42 | 123 | 33 | 4 | 12 | 1 | 21 | 5 | 10.2 | 5 | 35 | 6 | 65 | 5 | 0 | 1 | 16 | 8 | 1.81 | 1 | 2.45 | 355.3431 | 1 | 6 | 0 | 0
a | 42 | 124 | 33 | 4 | 12 | 1 | 21 | 5 | 10.2 | 5 | 35 | 6 | 65 | 5 | 0 | 1 | 16 | 8 | 1.81 | 1 | 2.45 | 355.3431 | 1 | 2 | 6 | 0
d | 43 | 125 | 33.5 | 4 | 18 | 3 | 6.5 | 2 | 4 | 2 | 7 | 1 | 93 | 10 | 0 | 1 | 5.4 | 1 | 1.7 | 0 | 2.01 | 291.52638 | 1 | 0 | 6 | 3
d | 43 | 126 | 33.5 | 4 | 18 | 3 | 6.5 | 2 | 4 | 2 | 7 | 1 | 93 | 10 | 0 | 1 | 5.4 | 1 | 1.7 | 0 | 2.01 | 291.52638 | 1 | 5 | 0 | 0
d | 43 | 127 | 33.5 | 4 | 18 | 3 | 6.5 | 2 | 4 | 2 | 7 | 1 | 93 | 10 | 0 | 1 | 5.4 | 1 | 1.7 | 0 | 2.01 | 291.52638 | 1 | 0 | 6 | 0
8 | 44 | 128 | 35 | 4 | 27 | 6 | 8 | 2 | 3 | 1 | 13 | 2 | 83 | 9 | 4 | 2 | 8.2 | 3 | 2.21 | 1 | 4.2 | 609.1596 | 1 | 3 | 3 | 0
8 | 44 | 129 | 35 | 4 | 27 | 6 | 8 | 2 | 3 | 1 | 13 | 2 | 83 | 9 | 4 | 2 | 8.2 | 3 | 2.21 | 1 | 4.2 | 609.1596 | 1 | 3 | 3 | 3
8 | 44 | 130 | 35 | 4 | 27 | 6 | 8 | 2 | 3 | 1 | 13 | 2 | 83 | 9 | 4 | 2 | 8.2 | 3 | 2.21 | 1 | 4.2 | 609.1596 | 1 | 0 | 4 | 0
h | 45 | 131 | 35 | 4 | 15 | 2 | 20 | 4 | 9 | 4 | 25 | 4 | 65 | 5 | 10 | 4 | 11.7 | 6 | 1.65 | 0 | 1.6 | 232.0608 | 0 | 2 | 4 | 0
h | 45 | 132 | 35 | 4 | 15 | 2 | 20 | 4 | 9 | 4 | 25 | 4 | 65 | 5 | 10 | 4 | 11.7 | 6 | 1.65 | 0 | 2.3 | 333.5874 | 1 | 5 | 0 | 0
h | 45 | 133 | 35 | 4 | 15 | 2 | 20 | 4 | 9 | 4 | 25 | 4 | 65 | 5 | 10 | 4 | 11.7 | 6 | 1.65 | 0 | 2.3 | 333.5874 | 1 | 0 | 6 | 0
h | 45 | 134 | 35 | 4 | 15 | 2 | 20 | 4 | 9 | 4 | 25 | 4 | 65 | 5 | 10 | 4 | 11.7 | 6 | 1.65 | 0 | 2.6 | 377.0988 | 1 | 0 | 6 | 3
3 | 46 | 135 | 35 | 4 | 21 | 4 | 14 | 2 | 5 | 2 | 29 | 5 | 71 | 7 | 0 | 1 | 8 | 2 | 2.1 | 1 | 2.1 | 304.5798 | 1 | 0 | 6 | 3
3 | 46 | 136 | 35 | 4 | 21 | 4 | 14 | 2 | 5 | 2 | 29 | 5 | 71 | 7 | 0 | 1 | 8 | 2 | 2.1 | 1 | 2.27 | 329.23626 | 1 | 0 | 6 | 0
3 | 46 | 137 | 35 | 4 | 21 | 4 | 14 | 2 | 5 | 2 | 29 | 5 | 71 | 7 | 0 | 1 | 8 | 2 | 2.1 | 1 | 2.27 | 329.23626 | 1 | 5 | 0 | 0
e | 47 | 138 | 35 | 4 | 29 | 6 | 6 | 3 | 5 | 2 | 29 | 5 | 63 | 5 | 8 | 3 | 8.8 | 3 | 2.04 | 1 | 3.21 | 465.57198 | 1 | 2 | 4 | 0
e | 47 | 139 | 35 | 4 | 29 | 6 | 6 | 3 | 5 | 2 | 29 | 5 | 63 | 5 | 8 | 3 | 8.8 | 3 | 2.04 | 1 | 3.21 | 465.57198 | 1 | 0 | 5 | 0
e | 47 | 140 | 35 | 4 | 29 | 6 | 6 | 3 | 5 | 2 | 29 | 5 | 63 | 5 | 8 | 3 | 8.8 | 3 | 2.04 | 1 | 3.3 | 478.6254 | 1 | 2 | 4 | 3
4 | 48 | 141 | 35 | 4 | 17 | 3 | 18 | 4 | 7 | 3 | 34 | 6 | 54 | 3 | 12 | 4 | 10.9 | 5 | 1.89 | 1 | 2.87 | 416.25906 | 1 | 0 | 6 | 0
g | 49 | 142 | 36 | 5 | 17 | 3 | 19 | 4 | 8 | 4 | 20 | 3 | 34 | 1 | 46 | 7 | 7 | 1 | 1.9 | 1 | 2.8 | 406.1064 | 1 | 6 | 0 | 0
g | 49 | 143 | 36 | 5 | 17 | 3 | 19 | 4 | 8 | 4 | 20 | 3 | 34 | 1 | 46 | 7 | 7 | 1 | 1.9 | 1 | 2.8 | 406.1064 | 1 | 0 | 6 | 0
g | 49 | 144 | 36 | 5 | 17 | 3 | 19 | 4 | 8 | 4 | 20 | 3 | 34 | 1 | 46 | 7 | 7 | 1 | 2.15 | 1 | 2.9 | 420.6102 | 1 | 0 | 6 | 0
g | 49 | 145 | 36 | 5 | 17 | 3 | 19 | 4 | 8 | 4 | 20 | 3 | 34 | 1 | 46 | 7 | 7 | 1 | 1.9 | 1 | 3 | 435.114 | 1 | 0 | 6 | 3
d | 50 | 146 | 36.4 | 5 | 19 | 3 | 18 | 4 | 8.5 | 4 | 23 | 4 | 77 | 8 | 0 | 1 | 9.4 | 4 | 1.92 | 1 | 2.02 | 292.97676 | 1 | 0 | 6 | 3
d | 50 | 147 | 36.4 | 5 | 19 | 3 | 18 | 4 | 8.5 | 4 | 23 | 4 | 77 | 8 | 0 | 1 | 9.4 | 4 | 1.92 | 1 | 2.02 | 292.97676 | 1 | 5 | 0 | 0
d | 50 | 148 | 36.4 | 5 | 19 | 3 | 18 | 4 | 8.5 | 4 | 23 | 4 | 77 | 8 | 0 | 1 | 9.4 | 4 | 1.92 | 1 | 2.02 | 292.97676 | 1 | 0 | 6 | 0
b | 51 | 149 | 37 | 5 | 16 | 2 | 21 | 5 | 6.5 | 3 | 32 | 6 | 31 | 1 | 37 | 6 | 12.4 | 7 | 1.9 | 1 | 4.9 | 710.6862 | 1 | 6 | 2 | 0
b | 51 | 150 | 37 | 5 | 16 | 2 | 21 | 5 | 6.5 | 3 | 32 | 6 | 31 | 1 | 37 | 6 | 12.4 | 7 | 1.9 | 1 | 4.9 | 710.6862 | 1 | 2 | 6 | 0
b | 51 | 151 | 37 | 5 | 16 | 2 | 21 | 5 | 6.5 | 3 | 32 | 6 | 31 | 1 | 37 | 6 | 12.4 | 7 | 1.9 | 1 | 5 | 725.19 | 1 | 2 | 6 | 3
7 | 52 | 152 | 37 | 5 | 14 | 1 | 23 | 5 | 11 | 5 | 34 | 6 | 66 | 6 | 0 | 1 | 10.6 | 5 | 1.47 | 0 | 1.5 | 217.557 | 0 | 2 | 4 | 0
1 | 53 | 153 | 38 | 5 | 23 | 5 | 14 | 3 | 5.7 | 3 | 15 | 2 | 85 | 9 | 0 | 1 | 7.9 | 2 | 1.93 | 1 | 2 | 290.076 | 1 | 0 | 6 | 3
1 | 53 | 154 | 38 | 5 | 23 | 5 | 14 | 3 | 5.7 | 3 | 15 | 2 | 85 | 9 | 0 | 1 | 7.9 | 2 | 1.93 | 1 | 2 | 290.076 | 1 | 6 | 0 | 0
1 | 53 | 155 | 38 | 5 | 23 | 5 | 14 | 3 | 5.7 | 3 | 15 | 2 | 85 | 9 | 0 | 1 | 7.9 | 2 | 1.93 | 1 | 2 | 290.076 | 1 | 0 | 6 | 0
g | 54 | 156 | 38 | 5 | 17 | 3 | 20 | 4 | 9.7 | 5 | 16 | 3 | 72 | 7 | 12 | 4 | 10.5 | 5 | 1.82 | 1 | 1.88 | 272.67144 | 0 | 0 | 6 | 3
g | 54 | 157 | 38 | 5 | 17 | 3 | 20 | 4 | 9.7 | 5 | 16 | 3 | 72 | 7 | 12 | 4 | 10.5 | 5 | 1.82 | 1 | 1.88 | 272.67144 | 0 | 4 | 0 | 0
g | 54 | 158 | 38 | 5 | 17 | 3 | 20 | 4 | 9.7 | 5 | 16 | 3 | 72 | 7 | 12 | 4 | 10.5 | 5 | 1.82 | 1 | 1.88 | 272.67144 | 0 | 0 | 6 | 0
6 | 55 | 159 | 38 | 5 | 17 | 3 | 21 | 5 | 10.8 | 5 | 33 | 6 | 60 | 4 | 7 | 3 | 9.1 | 4 | 1.78 | 0 | 2.3 | 333.5874 | 1 | 2 | 4 | 0
a | 56 | 160 | 39 | 5 | 25 | 5 | 14 | 3 | 6.9 | 3 | 27 | 5 | 65 | 5 | 8 | 3 | 12 | 6 | 1.86 | 1 | 3 | 435.114 | 1 | 0 | 6 | 0
l | 57 | 161 | 40 | 5 | 20 | 4 | 20 | 4 | 9 | 4 | 6 | 1 | 94 | 10 | 0 | 1 | 7.1 | 2 | 1.98 | 1 | 1.61 | 233.51118 | 0 | 6 | 2 | 0
l | 57 | 162 | 40 | 5 | 20 | 4 | 20 | 4 | 9 | 4 | 6 | 1 | 94 | 10 | 0 | 1 | 7.1 | 2 | 1.98 | 1 | 1.61 | 233.51118 | 0 | 0 | 6 | 0
l | 57 | 163 | 40 | 5 | 20 | 4 | 20 | 4 | 9 | 4 | 6 | 1 | 94 | 10 | 0 | 1 | 7.1 | 2 | 1.98 | 1 | 2 | 290.076 | 1 | 0 | 6 | 3
7 | 58 | 164 | 40 | 5 | 15 | 2 | 24 | 5 | 11 | 5 | 17 | 3 | 83 | 9 | 0 | 1 | 9.2 | 4 | 1.97 | 1 | 3.98 | 577.25124 | 1 | 0 | 6 | 0
7 | 59 | 165 | 40 | 5 | 18 | 3 | 23 | 5 | 9.5 | 5 | 33 | 6 | 67 | 6 | 0 | 1 | 7.8 | 2 | 1.92 | 1 | 2.99 | 433.66362 | 1 | 2 | 4 | 0
7 | 60 | 166 | 40 | 5 | 17 | 3 | 23 | 5 |  |  | 37 | 7 | 52 | 3 | 11 | 4 | 10.9 | 5 | 1.78 | 0 | 2.3 | 333.5874 | 1 | 2 | 4 | 0
g | 61 | 167 | 41 | 6 | 21 | 4 | 20 | 4 | 11 | 5 | 23 | 4 | 77 | 8 | 0 | 1 | 19 | 8 | 1.7 | 0 | 1.69 | 245.11422 | 0 | 0 | 6 | 3
g | 61 | 168 | 41 | 6 | 21 | 4 | 20 | 4 | 11 | 5 | 23 | 4 | 77 | 8 | 0 | 1 | 19 | 8 | 1.7 | 0 | 1.69 | 245.11422 | 0 | 4 | 0 | 0
g | 61 | 169 | 41 | 6 | 21 | 4 | 20 | 4 | 11 | 5 | 23 | 4 | 77 | 8 | 0 | 1 | 19 | 8 | 1.7 | 0 | 1.69 | 245.11422 | 0 | 0 | 6 | 0
8 | 62 | 170 | 41 | 6 | 14 | 1 | 27 | 6 | 13.8 | 6 | 43 | 7 | 52 | 3 | 5 | 2 |  |  |  |  | 2.9 | 420.6102 | 1 | 2 | 4 | 0
d | 63 | 171 | 42 | 6 | 23 | 5 | 19 | 4 | 7.8 | 4 | 30 | 5 | 65 | 5 | 5 | 2 | 9.3 | 4 | 1.44 | 0 | 2.3 | 333.5874 | 1 | 0 | 6 | 3
d | 63 | 172 | 42 | 6 | 23 | 5 | 19 | 4 | 7.8 | 4 | 30 | 5 | 65 | 5 | 5 | 2 | 9.3 | 4 | 1.44 | 0 | 2.3 | 333.5874 | 1 | 5 | 0 | 0
d | 63 | 173 | 42 | 6 | 23 | 5 | 19 | 4 | 7.8 | 4 | 30 | 5 | 65 | 5 | 5 | 2 | 9.3 | 4 | 1.44 | 0 | 2.3 | 333.5874 | 1 | 0 | 6 | 0
7 | 64 | 174 | 42 | 6 | 20 | 4 | 22 | 5 | 8 | 4 | 30 | 5 | 55 | 3 | 15 | 5 | 9.7 | 4 | 1.86 | 1 | 2.79 | 404.65602 | 1 | 0 | 6 | 0
8 | 65 | 175 | 42 | 6 | 15 | 2 | 27 | 6 | 6 | 3 | 33 | 6 | 67 | 6 | 0 | 1 | 12.2 | 7 | 1.98 | 1 | 2.96 | 429.31248 | 1 | 2 | 6 | 0
d | 66 | 176 | 43.3 | 6 | 15 | 2 | 28 | 6 | 13.5 | 6 | 10 | 1 | 90 | 10 | 0 | 1 | 16.5 | 8 | 1.76 | 0 | 1.82 | 263.96916 | 0 | 0 | 6 | 0
l | 67 | 177 | 43.5 | 6 | 15.8 | 2 | 27.7 | 6 | 12 | 6 | 23 | 4 | 77 | 8 | 0 | 1 |  |  |  |  | 3.6 | 522.1368 | 1 | 0 | 6 | 0
7 | 68 | 178 | 44 | 6 | 22 | 4 | 23 | 5 | 14 | 6 | 24 | 4 | 53 | 3 | 23 | 6 | 8.7 | 3 | 2.01 | 1 | 3.2 | 464.1216 | 1 | 0 | 6 | 0
7 | 69 | 179 | 44 | 6 | 18 | 3 | 26 | 6 | 11.5 | 6 | 33 | 6 | 62 | 5 | 5 | 2 | 8.9 | 3 | 1.79 | 0 | 2.25 | 326.3355 | 1 | 2 | 4 | 0
9 | 70 | 180 | 45 | 6 | 12 | 1 | 33 | 7 | 15 | 6 | 10 | 1 | 90 | 10 | 0 | 1 | 14.8 | 8 | 1.76 | 0 | 1.98 | 287.17524 | 0 | 0 | 6 | 0
e | 71 | 181 | 45 | 6 | 26 | 6 | 19 | 4 | 9 | 4 | 34 | 6 | 58 | 4 | 8 | 3 | 10.5 | 5 | 1.82 | 1 | 1.75 | 253.8165 | 0 | 2 | 4 | 0
e | 71 | 182 | 45 | 6 | 26 | 6 | 19 | 4 | 9 | 4 | 34 | 6 | 58 | 4 | 8 | 3 | 10.5 | 5 | 1.82 | 1 | 2.45 | 355.3431 | 1 | 6 | 2 | 0
e | 71 | 183 | 45 | 6 | 26 | 6 | 19 | 4 | 9 | 4 | 34 | 6 | 58 | 4 | 8 | 3 | 10.5 | 5 | 1.82 | 1 | 2.45 | 355.3431 | 1 | 4 | 2 | 0
e | 71 | 184 | 45 | 6 | 26 | 6 | 19 | 4 | 9 | 4 | 34 | 6 | 58 | 4 | 8 | 3 | 10.5 | 5 | 1.82 | 1 | 2.5 | 362.595 | 1 | 4 | 2 | 3
j | 72 | 185 | 45 | 6 | 27 | 6 | 18 | 4 | 8.5 | 4 | 35 | 6 | 52 | 3 | 13 | 5 | 12.5 | 7 | 1.82 | 1 | 1.9 | 275.5722 | 0 | 2 | 4 | 0
j | 72 | 186 | 45 | 6 | 27 | 6 | 18 | 4 | 8.5 | 4 | 35 | 6 | 52 | 3 | 13 | 5 | 12.5 | 7 | 1.82 | 1 | 4.1 | 594.6558 | 1 | 2 | 5 | 0
j | 72 | 187 | 45 | 6 | 27 | 6 | 18 | 4 | 8.5 | 4 | 35 | 6 | 52 | 3 | 13 | 5 | 12.5 | 7 | 1.82 | 1 | 4.1 | 594.6558 | 1 | 2 | 5 | 3
j | 72 | 188 | 45 | 6 | 27 | 6 | 18 | 4 | 8.5 | 4 | 35 | 6 | 52 | 3 | 13 | 5 | 12.5 | 7 | 1.82 | 1 | 4.1 | 594.6558 | 1 | 6 | 2 | 0
9 | 73 | 189 | 46 | 7 | 18 | 3 | 27 | 6 | 14 | 6 | 8 | 1 | 92 | 10 | 0 | 1 |  |  |  |  | 4 | 580.152 | 1 | 0 | 6 | 0
e | 74 | 190 | 46 | 7 | 16 | 2 | 30 | 6 | 9.5 | 5 | 12 | 2 | 71 | 7 | 17 | 5 | 14.8 | 8 | 1.52 | 0 | 1.8 | 261.0684 | 0 | 0 | 6 | 0
e | 74 | 191 | 46 | 7 | 16 | 2 | 30 | 6 | 9.5 | 5 | 12 | 2 | 71 | 7 | 17 | 5 | 14.8 | 8 | 1.52 | 0 | 1.82 | 263.96916 | 0 | 4 | 4 | 0
g | 75 | 192 | 46 | 7 | 17 | 3 | 29 | 6 | 13.5 | 6 | 16 | 3 | 84 | 9 | 0 | 1 |  |  |  |  | 2.9 | 420.6102 | 1 | 0 | 6 | 0
d | 76 | 193 | 49 | 7 | 15 | 2 | 33 | 7 | 11.5 | 6 | 14 | 2 | 86 | 10 | 0 | 1 |  |  |  |  | 3.1 | 449.6178 | 1 | 0 | 6 | 0
7 | 77 | 194 | 50 | 7 | 24 | 5 | 26 | 6 | 15.5 | 6 | 13 | 2 | 87 | 10 | 0 | 1 |  |  |  |  | 3.3 | 478.6254 | 1 | 0 | 6 | 0
n | 78 | 195 | 50 | 7 | 16 | 2 | 35 | 7 | 12 | 6 | 24 | 4 | 76 | 8 | 0 | 1 |  |  |  |  | 2.3 | 333.5874 | 1 | 0 | 6 | 0
a | 79 | 196 | 50 | 7 | 15 | 2 | 35 | 7 | 5.5 | 3 | 32 | 6 | 58 | 4 | 10 | 4 | 10.2 | 5 | 1.94 | 1 | 3 | 435.114 | 1 | 4 | 2 | 0
7 | 80 | 197 | 51 | 7 | 25 | 5 | 26 | 6 | 8 | 4 | 8 | 1 | 92 | 10 | 0 | 1 | 7.9 | 2 | 2.15 | 1 | 4.02 | 583.05276 | 1 | 0 | 6 | 0
g | 81 | 198 | 51 | 7 | 23 | 5 | 28 | 6 |  |  | 22 | 4 | 78 | 8 | 0 | 1 |  |  |  |  | 3.7 | 536.6406 | 1 | 0 | 6 | 0
b | 82 | 199 | 51 | 7 | 15 | 2 | 36 | 7 | 15.5 | 6 | 33 | 6 | 67 | 6 | 0 | 1 |  |  |  |  | 2.7 | 391.6026 | 1 | 2 | 4 | 0
6 | 83 | 200 | 52 | 7 | 34 | 6 | 18 | 4 | 4 | 2 | 16 | 3 | 47 | 2 | 37 | 6 | 8.7 | 3 | 2.01 | 1 | 5.4 | 783.2052 | 1 | 0 | 6 | 0
e | 84 | 201 | 53 | 7 | 14 | 1 | 39 | 7 | 16 | 6 | 9 | 1 | 91 | 10 | 0 | 1 |  |  |  |  | 1.7 | 246.5646 | 0 | 0 | 6 | 0
g | 85 | 202 | 55 | 7 | 20 | 4 | 35 | 7 | 15 | 6 | 15 | 2 | 85 | 9 | 0 | 1 | 14 | 8 | 1.52 | 0 | 1.2 | 174.0456 | 0 | 0 | 6 | 0
d | 86 | 203 | 55 | 7 | 23 | 5 | 32 | 7 |  |  | 22 | 4 | 78 | 8 | 0 | 1 | 15.5 | 8 | 1.55 | 0 | 1.57 | 227.70966 | 0 | 0 | 6 | 0
b | 87 | 204 | 55 | 7 | 19 | 3 | 36 | 7 | 12 | 6 | 40 | 7 | 60 | 4 | 0 | 1 |  |  |  |  | 1.2 | 174.0456 | 0 | 6 | 0 | 0
7 | 88 | 205 | 55 | 7 | 30 | 6 | 25 | 5 | 5.5 | 3 | 43 | 7 | 57 | 4 | 0 | 1 | 16 | 8 | 1.87 | 1 | 3.3 | 478.6254 | 1 | 0 | 6 | 0
7 | 89 | 206 | 57 | 7 | 36 | 6 | 21 | 5 | 5.4 | 3 | 22 | 4 | 78 | 8 | 0 | 1 | 9 | 3 | 2.1 | 1 | 3.4 | 493.1292 | 1 | 0 | 6 | 0
a | 90 | 207 | 57 | 7 | 22 | 4 | 35 | 7 | 16.8 | 6 | 24 | 4 | 56 | 4 | 20 | 5 |  |  |  |  | 3.7 | 536.6406 | 1 | 0 | 6 | 0
n | 91 | 208 | 58 | 7 | 16 | 2 | 42 | 7 | 15 | 6 | 14 | 2 | 86 | 10 | 0 | 1 | 22.7 | 8 | 1.6 | 0 | 1.35 | 195.8013 | 0 | 6 | 0 | 0
c | 92 | 209 | 58 | 7 | 22 | 4 | 36 | 7 | 17 | 6 | 35 | 6 | 65 | 5 | 0 | 1 |  |  |  |  | 1.3 | 188.5494 | 0 | 6 | 0 | 0
d | 93 | 210 | 61 | 7 | 24 | 5 | 37 | 7 | 14.5 | 6 | 12 | 2 | 76 | 8 | 12 | 4 |  |  |  |  | 1.4 | 203.0532 | 0 | 2 | 4 | 0
e | 94 | 211 | 61 | 7 | 15 | 2 | 45 | 7 | 15.3 | 6 | 23 | 4 | 77 | 8 | 0 | 1 |  |  |  |  | 1.2 | 174.0456 | 0 | 6 | 0 | 0
e | 95 | 212 | 64 | 7 | 20 | 4 | 44 | 7 | 17.5 | 6 | 19 | 3 | 78 | 8 | 3 | 2 |  |  |  |  | 1.3 | 188.5494 | 0 | 6 | 0 | 0
f | 96 | 213 | 65 | 7 | 14 | 1 | 51 | 7 | 14 | 6 | 14 | 2 | 86 | 10 | 0 | 1 | 20 | 8 | 1.6 | 0 | 1.5 | 217.557 | 0 | 4 | 2 | 0
n | 97 | 214 | 66 | 7 | 24 | 5 | 42 | 7 | 14.5 | 6 | 17 | 3 | 83 | 9 | 0 | 1 | 28 | 8 | 1.52 | 0 | 1.25 | 181.2975 | 0 | 6 | 0 | 0
e | 98 | 215 | 67 | 7 | 18 | 3 | 48 | 7 | 14.5 | 6 | 29 | 5 | 71 | 7 | 0 | 1 |  |  |  |  | 1.45 | 210.3051 | 0 | 4 | 2 | 0
b | 99 | 216 | 68 | 7 | 20 | 4 | 48 | 7 | 17 | 6 | 14 | 2 | 86 | 10 | 0 | 1 |  |  |  |  | 1.45 | 210.3051 | 0 | 4 | 2 | 0
f | 100 | 217 | 72 | 7 | 26 | 6 | 46 | 7 | 19.8 | 6 | 10 | 1 | 90 | 10 | 0 | 1 |  |  |  |  | 1.15 | 166.7937 | 0 | 6 | 0 | 0
e | 101 | 218 | 72 | 7 | 23 | 5 | 48 | 7 | 15.5 | 6 | 20 | 3 | 75 | 7 | 5 | 2 |  |  |  |  | 1.25 | 181.2975 | 0 | 4 | 2 | 0
d | 102 | 219 | 72 | 7 | 23 | 5 | 49 | 7 | 16.5 | 6 | 25 | 4 | 60 | 4 | 15 | 5 | 11.2 | 6 | 1.6 | 0 | 1.3 | 188.5494 | 0 | 2 | 4 | 0
d | 102 | 220 | 72 | 7 | 23 | 5 | 49 | 7 | 16.5 | 6 | 25 | 4 | 60 | 4 | 15 | 5 | 11.2 | 6 | 1.6 | 0 | 1.5 | 217.557 | 0 | 2 | 4 | 0
g | 103 | 221 | 73 | 7 | 22 | 4 | 51 | 7 | 18 | 6 | 7 | 1 | 93 | 10 | 0 | 1 |  |  |  |  | 1.15 | 166.7937 | 0 | 4 | 2 | 0
d | 104 | 222 | 73 | 7 | 27 | 6 | 47 | 7 | 18 | 6 | 11 | 2 | 89 | 10 | 0 | 1 |  |  |  |  | 1.22 | 176.94636 | 0 | 6 | 0 | 0
l | 105 | 223 | 73 | 7 | 25 | 5 | 48 | 7 | 16 | 6 | 12 | 2 | 79 | 8 | 9 | 4 | 16 | 8 | 1.59 | 0 | 1.7 | 246.5646 | 0 | 2 | 4 | 0
l | 105 | 224 | 73 | 7 | 25 | 5 | 48 | 7 | 16 | 6 | 12 | 2 | 79 | 8 | 9 | 4 | 16 | 8 | 1.59 | 0 | 1.9 | 275.5722 | 0 | 0 | 6 | 0
b | 106 | 225 | 76 | 7 | 28 | 6 | 48 | 7 | 18 | 6 | 10 | 1 | 90 | 10 | 0 | 1 |  |  |  |  | 1 | 145.038 | 0 | 4 | 2 | 0
h | 107 | 226 | 76 | 7 | 17 | 3 | 59 | 7 | 18 | 6 | 20 | 3 | 80 | 8 | 0 | 1 |  |  |  |  | 1.76 | 255.26688 | 0 | 4 | 2 | 0
i | 108 | 227 | 83 | 7 | 23 | 5 | 60 | 7 | 17.5 | 6 | 13 | 2 | 84 | 9 | 3 | 2 |  |  |  |  | 1.2 | 174.0456 | 0 | 4 | 2 | 0
l | 109 | 228 | 89 | 7 | 19 | 3 | 69 | 7 |  |  | 14 | 2 | 86 | 10 | 0 | 1 | 25.5 | 8 | 1.51 | 0 | 1.4 | 203.0532 | 0 | 4 | 2 | 0
j | 110 | 229 | 90 | 7 | 25 | 5 | 65 | 7 | 17.5 | 6 | 15 | 2 | 85 | 9 | 0 | 1 |  |  |  |  | 1.65 | 239.3127 | 0 | 4 | 2 | 0
n | 111 | 230 | 95 | 7 | 26 | 6 | 70 | 7 | 16 | 6 | 9 | 1 | 83 | 9 | 8 | 3 |  |  |  |  | 1.45 | 210.3051 | 0 | 4 | 2 | 0

## montana_soils
| LL | PL | Clay | Sand | Gravel | UCS (Mpa) | Lime | Cement | Asphalt
GF | 103 | 41 | 97.74 | 2.53 | 0 | 24.08 | 0 | 0 | 0
GF | 103 | 41 | 97.74 | 2.53 | 0 | 58.79 | 2 | 0 | 0
GF | 103 | 41 | 97.74 | 2.53 | 0 | 79.74 | 4 | 0 | 0
GF | 103 | 41 | 97.74 | 2.53 | 0 | 60.56 | 6 | 0 | 0
GF | 103 | 41 | 97.74 | 2.53 | 0 | 61.38 | 8 | 0 | 0
GF | 103 | 41 | 97.74 | 2.53 | 0 | 104.13 | 0 | 7 | 0
GF | 103 | 41 | 97.74 | 2.53 | 0 | 98.73 | 0 | 9 | 0
GF | 103 | 41 | 97.74 | 2.53 | 0 | 131.87 | 0 | 11 | 0
GF | 103 | 41 | 97.74 | 2.53 | 0 | 130.99 | 0 | 13 | 0
DC | 37 | 20 | 83.57 | 16.43 | 0 | 99.27 | 2 | 0 | 0
DC | 37 | 20 | 83.57 | 16.43 | 0 | 103.02 | 4 | 0 | 0
DC | 37 | 20 | 83.57 | 16.43 | 0 | 92.48 | 6 | 0 | 0
DC | 37 | 20 | 83.57 | 16.43 | 0 | 73.75 | 8 | 0 | 0
DC | 37 | 20 | 83.57 | 16.43 | 0 | 91.56 | 0 | 2 | 0
DC | 37 | 20 | 83.57 | 16.43 | 0 | 194.07 | 0 | 4 | 0
DC | 37 | 20 | 83.57 | 16.43 | 0 | 250.46 | 0 | 6 | 0
DC | 37 | 20 | 83.57 | 16.43 | 0 | 240.82 | 0 | 7 | 0
DC | 37 | 20 | 83.57 | 16.43 | 0 | 551.19 | 0 | 9 | 0
DC | 37 | 20 | 83.57 | 16.43 | 0 | 522.38 | 0 | 11 | 0
BR | 42 | 26 | 94.27 | 5.73 | 0 | 216 | 0 | 7 | 0
BR | 42 | 26 | 94.27 | 5.73 | 0 | 260 | 0 | 9 | 0
BR | 42 | 26 | 94.27 | 5.73 | 0 | 276.71 | 0 | 11 | 0
CNK | 0 | 0 | 14.15 | 85.85 | 0 | 59.6 | 0 | 5 | 0
CNK | 0 | 0 | 14.15 | 85.85 | 0 | 121.706 | 0 | 7 | 0
CNK | 0 | 0 | 14.15 | 85.85 | 0 | 188.817 | 0 | 9 | 0
NTF_LP | 43 | 35 | 67.4 | 32.6 | 0 | 473.168 | 0 | 7 | 0
NTF_LP | 43 | 35 | 67.4 | 32.6 | 0 | 775.743 | 0 | 9 | 0
NTF_LP | 43 | 35 | 67.4 | 32.6 | 0 | 874.143 | 0 | 11 | 0
NTF_HP | 58 | 26 | 93 | 6 | 1 | 374.01 | 0 | 7 | 0
NTF_HP | 58 | 26 | 93 | 6 | 1 | 483.027 | 0 | 9 | 0
NTF_HP | 58 | 26 | 93 | 6 | 1 | 440.689 | 0 | 11 | 0

## American_modified_proctor
| LL | PL | Clay | Sand | Gravel | UCS (Mpa) | Lime | Cement | Asphalt
Sand | 19 | 19 | 5.6 | 94.4 | 0 | 350 | 0 | 8 | 0
Sand | 19 | 19 | 5.6 | 94.4 | 0 | 740 | 0 | 12 | 0
Sand | 19 | 19 | 5.6 | 94.4 | 0 | 1200 | 0 | 16 | 0
Kaolinite Clay | 51 | 29 | 100 | 0 | 0 | 330 | 0 | 8 | 0
Kaolinite Clay | 51 | 29 | 100 | 0 | 0 | 450 | 0 | 12 | 0
Kaolinite Clay | 51 | 29 | 100 | 0 | 0 | 500 | 0 | 16 | 0
Illitle Clay | 54.8 | 27.1 | 93.6 | 6.4 | 0 | 395 | 0 | 8 | 0
Illitle Clay | 54.8 | 27.1 | 93.6 | 6.4 | 0 | 585 | 0 | 12 | 0
Illitle Clay | 54.8 | 27.1 | 93.6 | 6.4 | 0 | 730 | 0 | 16 | 0
Montmorillonite Clay | 87.1 | 34.5 | 82.5 | 17.5 | 0 | 420 | 0 | 8 | 0
Montmorillonite Clay | 87.1 | 34.5 | 82.5 | 17.5 | 0 | 610 | 0 | 12 | 0
Montmorillonite Clay | 87.1 | 34.5 | 82.5 | 17.5 | 0 | 880 | 0 | 16 | 0

## August5
Sand | Silt | Clay_pure | Clay | Gravel | LL | PL | PI | Lime | Cement | Asphalt | UCS.psi | UCS_std_Soaked | Source | Compaction | Location
13 | 40 | 47 | 87 | 0 | 45 | 14 | 31 | 6 | 0 | 0 | 85 | 85 | UTA-Works | Standard | US
13 | 40 | 47 | 87 | 0 | 45 | 14 | 31 | 8 | 0 | 0 | 184 | 184 | UTA-Works | Standard | US
13 | 40 | 47 | 87 | 0 | 45 | 14 | 31 | 10 | 0 | 0 | 171 | 171 | UTA-Works | Standard | US
37 | 42 | 21 | 63 | 0 | 30 | 14 | 16 | 6 | 0 | 0 | 81 | 81 | UTA-Works | Standard | US
37 | 42 | 21 | 63 | 0 | 30 | 14 | 16 | 8 | 0 | 0 | 112 | 112 | UTA-Works | Standard | US
37 | 42 | 21 | 63 | 0 | 30 | 14 | 16 | 10 | 0 | 0 | 111 | 111 | UTA-Works | Standard | US
11 | 37 | 52 | 89 | 0 | 61 | 32 | 29 | 6 | 0 | 0 | 60 | 60 | UTA-Works | Standard | US
11 | 37 | 52 | 89 | 0 | 61 | 32 | 29 | 8 | 0 | 0 | 63 | 63 | UTA-Works | Standard | US
11 | 37 | 52 | 89 | 0 | 61 | 32 | 29 | 10 | 0 | 0 | 65 | 65 | UTA-Works | Standard | US
9 | 45 | 46 | 91 | 0 | 60 | 24 | 36 | 6 | 0 | 0 | 36 | 36 | UTA-Works | Standard | US
9 | 45 | 46 | 91 | 0 | 60 | 24 | 36 | 8 | 0 | 0 | 69 | 69 | UTA-Works | Standard | US
9 | 45 | 46 | 91 | 0 | 60 | 24 | 36 | 10 | 0 | 0 | 56.5 | 56.5 | UTA-Works | Standard | US
2.53 | 23.97 | 73.5 | 97.47 | 0 | 103 | 40.86 | 62.14 | 2 | 0 | 0 | 58.79 | 58.79 | BSU-Works | Standard | US
2.53 | 23.97 | 73.5 | 97.47 | 0 | 103 | 40.86 | 62.14 | 4 | 0 | 0 | 79.74 | 79.74 | BSU-Works | Standard | US
2.53 | 23.97 | 73.5 | 97.47 | 0 | 103 | 40.86 | 62.14 | 6 | 0 | 0 | 56.01 | 56.01 | BSU-Works | Standard | US
2.53 | 23.97 | 73.5 | 97.47 | 0 | 103 | 40.86 | 62.14 | 8 | 0 | 0 | 61.38 | 61.38 | BSU-Works | Standard | US
2.53 | 23.97 | 73.5 | 97.47 | 0 | 103 | 40.86 | 62.14 | 0 | 11 | 0 | 131.87 | 131.87 | BSU-Works | Standard | US
16.43 | 54.07 | 29.5 | 83.57 | 0 | 37 | 20 | 17 | 2 | 0 | 0 | 99.27 | 99.27 | BSU-Works | Standard | US
16.43 | 54.07 | 29.5 | 83.57 | 0 | 37 | 20 | 17 | 4 | 0 | 0 | 103.2 | 103.2 | BSU-Works | Standard | US
16.43 | 54.07 | 29.5 | 83.57 | 0 | 37 | 20 | 17 | 6 | 0 | 0 | 92.48 | 92.48 | BSU-Works | Standard | US
16.43 | 54.07 | 29.5 | 83.57 | 0 | 37 | 20 | 17 | 8 | 0 | 0 | 73.75 | 73.75 | BSU-Works | Standard | US
16.43 | 54.07 | 29.5 | 83.57 | 0 | 37 | 20 | 17 | 0 | 4 | 0 | 194.07 | 194.07 | BSU-Works | Standard | US
16.43 | 54.07 | 29.5 | 83.57 | 0 | 37 | 20 | 17 | 0 | 9 | 0 | 551.19 | 551.19 | BSU-Works | Standard | US
5.73 | 60.77 | 33.5 | 94.27 | -1.421085e-14 | 42 | 26 | 16 | 0 | 9 | 0 | 260.78 | 260.78 | BSU-Works | Standard | US
85.85 | 12.15 | 2 | 14.15 | 0 | 5 | 2 | 3 | 0 | 7 | 0 | 161.904 | 161.904 | BSU-Works | Standard | US
20 | 0 | 0 | 80 | 0 | 39 | 23 | 16 | 0 | 10 | 0 | 220 | 220 | NCHRP_rpt_789 | Standard* | US
20 | 0 | 0 | 80 | 0 | 39 | 23 | 16 | 0 | 12 | 0 | 440 | 440 | NCHRP_rpt_790 | Standard* | US
20 | 0 | 0 | 80 | 0 | 39 | 23 | 16 | 0 | 14 | 0 | 510 | 510 | NCHRP_rpt_791 | Standard* | US
20 | 0 | 0 | 80 | 0 | 39 | 23 | 16 | 2 | 0 | 0 | 40 | 40 | NCHRP_rpt_792 | Standard* | US
20 | 0 | 0 | 80 | 0 | 39 | 23 | 16 | 4 | 0 | 0 | 58 | 58 | NCHRP_rpt_793 | Standard* | US
20 | 0 | 0 | 80 | 0 | 39 | 23 | 16 | 6 | 0 | 0 | 84 | 84 | NCHRP_rpt_794 | Standard* | US
30 | 0 | 0 | 70 | 0 | 17 | 15 | 2 | 0 | 8 | 0 | 550 | 550 | NCHRP_rpt_795 | Standard* | US
30 | 0 | 0 | 70 | 0 | 17 | 15 | 2 | 0 | 10 | 0 | 750 | 750 | NCHRP_rpt_796 | Standard* | US
30 | 0 | 0 | 70 | 0 | 17 | 15 | 2 | 0 | 12 | 0 | 850 | 850 | NCHRP_rpt_797 | Standard* | US
100 | 0 | 0 | 0 | 0 | 20 | 20 | 0 | 0 | 4 | 0 | 180 | 180 | NCHRP_rpt_800 | Standard* | US
100 | 0 | 0 | 0 | 0 | 20 | 20 | 0 | 0 | 6 | 0 | 400 | 400 | NCHRP_rpt_801 | Standard* | US
100 | 0 | 0 | 0 | 0 | 20 | 20 | 0 | 0 | 8 | 0 | 850 | 850 | NCHRP_rpt_802 | Standard* | US
55 | 0 | 0 | 0 | 45 | 20 | 20 | 0 | 0 | 3 | 0 | 480 | 480 | NCHRP_rpt_804 | Standard* | US
55 | 0 | 0 | 0 | 45 | 20 | 20 | 0 | 0 | 5 | 0 | 920 | 920 | NCHRP_rpt_805 | Standard* | US
55 | 0 | 0 | 0 | 45 | 20 | 20 | 0 | 0 | 7 | 0 | 1100 | 1100 | NCHRP_rpt_806 | Standard* | US
0 | 0 | 0 | 100 | 0 | 54.2 | 42.8 | 11.4 | 0 | 2.5 | 0 | 0 | 0 | Aberdeen, WA, America | Standard | US
0 | 0 | 0 | 100 | 0 | 54.2 | 42.8 | 11.4 | 0 | 5 | 0 | 41.5388832 | 41.5388832 | Aberdeen, WA, America | Standard | US
0 | 0 | 0 | 100 | 0 | 54.2 | 42.8 | 11.4 | 0 | 7.5 | 0 | 141.41205 | 141.41205 | Aberdeen, WA, America | Standard | US
0 | 0 | 0 | 100 | 0 | 54.2 | 42.8 | 11.4 | 0 | 10 | 0 | 263.679084 | 263.679084 | Aberdeen, WA, America | Standard | US
91.4 | 0 | 0 | 8.6 | 0 | 32.5 | 29.3 | 3.2 | 0 | 2.5 | 0 | 33.6198084 | 33.6198084 | Everett, WA, America | Standard | US
91.4 | 0 | 0 | 8.6 | 0 | 32.5 | 29.3 | 3.2 | 0 | 5 | 0 | 59.5235952 | 59.5235952 | Everett, WA, America | Standard | US
91.4 | 0 | 0 | 8.6 | 0 | 32.5 | 29.3 | 3.2 | 0 | 7.5 | 0 | 638.312238 | 638.312238 | Everett, WA, America | Standard | US
91.4 | 0 | 0 | 8.6 | 0 | 32.5 | 29.3 | 3.2 | 0 | 10 | 0 | 205.9684638 | 205.9684638 | Everett, WA, America | Standard | US
0 | 0 | 0 | 100 | 0 | 33.1 | 19.6 | 13.6 | 0 | 15 | 0 | 104.2968258 | 104.2968258 | Palouse, WA, America | Standard | US
0 | 0 | 0 | 100 | 0 | 33.1 | 19.6 | 13.6 | 0 | 17.5 | 0 | 289.640886 | 289.640886 | Palouse, WA, America | Standard | US
0 | 0 | 0 | 100 | 0 | 33.1 | 19.6 | 13.6 | 0 | 20 | 0 | 482.7299754 | 482.7299754 | Palouse, WA, America | Standard | US
0 | 0 | 0 | 100 | 0 | 33.1 | 19.6 | 13.6 | 0 | 22.5 | 0 | 635.7160578 | 635.7160578 | Palouse, WA, America | Standard | US
94.4 | 1.6 | 4 | 5.6 | 0 | 19 | 19 | 0 | 0 | 8 | 0 | 235 | 235 | US-Iowa-ArmyCorp | Standard/Modified | US
94.4 | 1.6 | 4 | 5.6 | 0 | 19 | 19 | 0 | 0 | 12 | 0 | 760 | 760 | US-Iowa-ArmyCorp | Standard/Modified | US
94.4 | 1.6 | 4 | 5.6 | 0 | 19 | 19 | 0 | 0 | 16 | 0 | 1035 | 1035 | US-Iowa-ArmyCorp | Standard/Modified | US
0 | 18 | 82 | 100 | 0 | 51 | 29 | 22 | 0 | 8 | 0 | 260 | 260 | US-Iowa-ArmyCorp | Standard/Modified | US
0 | 18 | 82 | 100 | 0 | 51 | 29 | 22 | 0 | 12 | 0 | 280 | 280 | US-Iowa-ArmyCorp | Standard/Modified | US
0 | 18 | 82 | 100 | 0 | 51 | 29 | 22 | 0 | 16 | 0 | 360 | 360 | US-Iowa-ArmyCorp | Standard/Modified | US
6.4 | 18.6 | 75 | 93.6 | 0 | 54.8 | 27.1 | 27.7 | 0 | 8 | 0 | 160 | 160 | US-Iowa-ArmyCorp | Standard/Modified | US
6.4 | 18.6 | 75 | 93.6 | 0 | 54.8 | 27.1 | 27.7 | 0 | 12 | 0 | 355 | 355 | US-Iowa-ArmyCorp | Standard/Modified | US
6.4 | 18.6 | 75 | 93.6 | 0 | 54.8 | 27.1 | 27.7 | 0 | 16 | 0 | 510 | 510 | US-Iowa-ArmyCorp | Standard/Modified | US
17.5 | 8.5 | 74 | 82.5 | 0 | 87.1 | 34.5 | 52.6 | 0 | 8 | 0 | 280 | 280 | US-Iowa-ArmyCorp | Standard/Modified | US
17.5 | 8.5 | 74 | 82.5 | 0 | 87.1 | 34.5 | 52.6 | 0 | 12 | 0 | 485 | 485 | US-Iowa-ArmyCorp | Standard/Modified | US
17.5 | 8.5 | 74 | 82.5 | 0 | 87.1 | 34.5 | 52.6 | 0 | 16 | 0 | 610 | 610 | US-Iowa-ArmyCorp | Standard/Modified | US
35 | 65 |  | 65 | 0 | 43 | 18 | 25 | 0 | 3 | 0 | 175 | 175 | PCA- Bhattacharya | Standard | US
35 | 65 |  | 65 | 0 | 43 | 18 | 25 | 0 | 6 | 0 | 425 | 425 | PCA- Bhattacharya | Standard | US
35 | 65 |  | 65 | 0 | 43 | 18 | 25 | 0 | 9 | 0 | 590 | 590 | PCA- Bhattacharya | Standard | US
35 | 65 |  | 65 | 0 | 43 | 18 | 25 | 3 | 0 | 0 | 95 | 95 | PCA- Bhattacharya | Standard | US
35 | 65 |  | 65 | 0 | 43 | 18 | 25 | 6 | 0 | 0 | 120 | 120 | PCA- Bhattacharya | Standard | US
35 | 65 |  | 65 | 0 | 43 | 18 | 25 | 9 | 0 | 0 | 95 | 95 | PCA- Bhattacharya | Standard | US
12 | 88 |  | 88 | 0 | 63 | 21 | 42 | 0 | 3 | 0 | 90 | 90 | PCA- Bhattacharya | Standard | US
12 | 88 |  | 88 | 0 | 63 | 21 | 42 | 0 | 6 | 0 | 190 | 190 | PCA- Bhattacharya | Standard | US
12 | 88 |  | 88 | 0 | 63 | 21 | 42 | 0 | 9 | 0 | 250 | 250 | PCA- Bhattacharya | Standard | US
12 | 88 |  | 88 | 0 | 63 | 21 | 42 | 3 | 0 | 0 | 115 | 115 | PCA- Bhattacharya | Standard | US
12 | 88 |  | 88 | 0 | 63 | 21 | 42 | 6 | 0 | 0 | 110 | 110 | PCA- Bhattacharya | Standard | US
12 | 88 |  | 88 | 0 | 63 | 21 | 42 | 9 | 0 | 0 | 90 | 90 | PCA- Bhattacharya | Standard | US
14 | 86 |  | 86 | 0 | 61 | 24 | 37 | 0 | 3 | 0 | 110 | 110 | PCA- Bhattacharya | Standard | US
14 | 86 |  | 86 | 0 | 61 | 24 | 37 | 0 | 6 | 0 | 200 | 200 | PCA- Bhattacharya | Standard | US
14 | 86 |  | 86 | 0 | 61 | 24 | 37 | 0 | 9 | 0 | 300 | 300 | PCA- Bhattacharya | Standard | US
14 | 86 |  | 86 | 0 | 61 | 24 | 37 | 3 | 0 | 0 | 95 | 95 | PCA- Bhattacharya | Standard | US
14 | 86 |  | 86 | 0 | 61 | 24 | 37 | 6 | 0 | 0 | 75 | 75 | PCA- Bhattacharya | Standard | US
14 | 86 |  | 86 | 0 | 61 | 24 | 37 | 9 | 0 | 0 | 100 | 100 | PCA- Bhattacharya | Standard | US
59 | 28 | 13 | 41 | 0 | 30 | 18 | 12 | 0 | 2 | 0 | 174.0456 | 174.0456 | Akpokodje, E.G. (1985) | Standard | Aussies
59 | 28 | 13 | 41 | 0 | 30 | 18 | 12 | 0 | 4 | 0 | 290.076 | 290.076 | Akpokodje, E.G. (1985) | Standard | Aussies
59 | 28 | 13 | 41 | 0 | 30 | 18 | 12 | 0 | 6 | 0 | 406.1064 | 406.1064 | Akpokodje, E.G. (1985) | Standard | Aussies
59 | 28 | 13 | 41 | 0 | 30 | 18 | 12 | 0 | 8 | 0 | 536.6406 | 536.6406 | Akpokodje, E.G. (1985) | Standard | Aussies
59 | 28 | 13 | 41 | 0 | 30 | 18 | 12 | 0 | 12 | 0 | 710.6862 | 710.6862 | Akpokodje, E.G. (1985) | Standard | Aussies
59 | 28 | 13 | 41 | 0 | 30 | 18 | 12 | 2 | 0 | 0 | 108.7785 | 108.7785 | Akpokodje, E.G. (1985) | Standard | Aussies
59 | 28 | 13 | 41 | 0 | 30 | 18 | 12 | 4 | 0 | 0 | 203.0532 | 203.0532 | Akpokodje, E.G. (1985) | Standard | Aussies
59 | 28 | 13 | 41 | 0 | 30 | 18 | 12 | 6 | 0 | 0 | 210.3051 | 210.3051 | Akpokodje, E.G. (1985) | Standard | Aussies
59 | 28 | 13 | 41 | 0 | 30 | 18 | 12 | 8 | 0 | 0 | 188.5494 | 188.5494 | Akpokodje, E.G. (1985) | Standard | Aussies
59 | 28 | 13 | 41 | 0 | 30 | 18 | 12 | 10 | 0 | 0 | 213.93105 | 213.93105 | Akpokodje, E.G. (1985) | Standard | Aussies
59 | 28 | 13 | 41 | 0 | 30 | 18 | 12 | 12 | 0 | 0 | 181.2975 | 181.2975 | Akpokodje, E.G. (1985) | Standard | Aussies
15 | 75 | 10 | 85 | 0 | 34 | 23 | 11 | 0 | 2 | 0 | 116.0304 | 116.0304 | Akpokodje, E.G. (1985) | Standard | Aussies
15 | 75 | 10 | 85 | 0 | 34 | 23 | 11 | 0 | 4 | 0 | 152.2899 | 152.2899 | Akpokodje, E.G. (1985) | Standard | Aussies
15 | 75 | 10 | 85 | 0 | 34 | 23 | 11 | 0 | 6 | 0 | 232.0608 | 232.0608 | Akpokodje, E.G. (1985) | Standard | Aussies
15 | 75 | 10 | 85 | 0 | 34 | 23 | 11 | 0 | 8 | 0 | 282.8241 | 282.8241 | Akpokodje, E.G. (1985) | Standard | Aussies
15 | 75 | 10 | 85 | 0 | 34 | 23 | 11 | 0 | 10 | 0 | 319.0836 | 319.0836 | Akpokodje, E.G. (1985) | Standard | Aussies
15 | 75 | 10 | 85 | 0 | 34 | 23 | 11 | 0 | 12 | 0 | 377.0988 | 377.0988 | Akpokodje, E.G. (1985) | Standard | Aussies
15 | 75 | 10 | 85 | 0 | 34 | 23 | 11 | 2 | 0 | 0 | 58.0152 | 58.0152 | Akpokodje, E.G. (1985) | Standard | Aussies
15 | 75 | 10 | 85 | 0 | 34 | 23 | 11 | 4 | 0 | 0 | 58.305276 | 58.305276 | Akpokodje, E.G. (1985) | Standard | Aussies
15 | 75 | 10 | 85 | 0 | 34 | 23 | 11 | 6 | 0 | 0 | 58.74039 | 58.74039 | Akpokodje, E.G. (1985) | Standard | Aussies
15 | 75 | 10 | 85 | 0 | 34 | 23 | 11 | 8 | 0 | 0 | 65.2671 | 65.2671 | Akpokodje, E.G. (1985) | Standard | Aussies
15 | 75 | 10 | 85 | 0 | 34 | 23 | 11 | 10 | 0 | 0 | 68.89305 | 68.89305 | Akpokodje, E.G. (1985) | Standard | Aussies
15 | 75 | 10 | 85 | 0 | 34 | 23 | 11 | 12 | 0 | 0 | 72.519 | 72.519 | Akpokodje, E.G. (1985) | Standard | Aussies
36 | 27 | 37 | 64 | 0 | 84 | 39 | 45 | 0 | 2 | 0 | 174.0456 | 174.0456 | Akpokodje, E.G. (1985) | Standard | Aussies
36 | 27 | 37 | 64 | 0 | 84 | 39 | 45 | 0 | 4 | 0 | 261.0684 | 261.0684 | Akpokodje, E.G. (1985) | Standard | Aussies
36 | 27 | 37 | 64 | 0 | 84 | 39 | 45 | 0 | 6 | 0 | 319.0836 | 319.0836 | Akpokodje, E.G. (1985) | Standard | Aussies
36 | 27 | 37 | 64 | 0 | 84 | 39 | 45 | 0 | 8 | 0 | 391.6026 | 391.6026 | Akpokodje, E.G. (1985) | Standard | Aussies
36 | 27 | 37 | 64 | 0 | 84 | 39 | 45 | 0 | 10 | 0 | 420.6102 | 420.6102 | Akpokodje, E.G. (1985) | Standard | Aussies
36 | 27 | 37 | 64 | 0 | 84 | 39 | 45 | 0 | 12 | 0 | 522.1368 | 522.1368 | Akpokodje, E.G. (1985) | Standard | Aussies
36 | 27 | 37 | 64 | 0 | 84 | 39 | 45 | 2 | 0 | 0 | 94.2747 | 94.2747 | Akpokodje, E.G. (1985) | Standard | Aussies
36 | 27 | 37 | 64 | 0 | 84 | 39 | 45 | 4 | 0 | 0 | 159.5418 | 159.5418 | Akpokodje, E.G. (1985) | Standard | Aussies
36 | 27 | 37 | 64 | 0 | 84 | 39 | 45 | 6 | 0 | 0 | 188.5494 | 188.5494 | Akpokodje, E.G. (1985) | Standard | Aussies
36 | 27 | 37 | 64 | 0 | 84 | 39 | 45 | 8 | 0 | 0 | 116.0304 | 116.0304 | Akpokodje, E.G. (1985) | Standard | Aussies
36 | 27 | 37 | 64 | 0 | 84 | 39 | 45 | 10 | 0 | 0 | 145.038 | 145.038 | Akpokodje, E.G. (1985) | Standard | Aussies
36 | 27 | 37 | 64 | 0 | 84 | 39 | 45 | 12 | 0 | 0 | 174.0456 | 174.0456 | Akpokodje, E.G. (1985) | Standard | Aussies
45 | 30 | 0 | 30 | 25 | 53 | 53 | 0 | 0 | 2 | 0 | 58.0152 | 58.0152 | Akpokodje, E.G. (1985) | Standard | Aussies
45 | 30 | 0 | 30 | 25 | 53 | 53 | 0 | 0 | 4 | 0 | 65.2671 | 65.2671 | Akpokodje, E.G. (1985) | Standard | Aussies
45 | 30 | 0 | 30 | 25 | 53 | 53 | 0 | 0 | 6 | 0 | 72.519 | 72.519 | Akpokodje, E.G. (1985) | Standard | Aussies
45 | 30 | 0 | 30 | 25 | 53 | 53 | 0 | 0 | 8 | 0 | 50.7633 | 50.7633 | Akpokodje, E.G. (1985) | Standard | Aussies
45 | 30 | 0 | 30 | 25 | 53 | 53 | 0 | 0 | 10 | 0 | 73.96938 | 73.96938 | Akpokodje, E.G. (1985) | Standard | Aussies
45 | 30 | 0 | 30 | 25 | 53 | 53 | 0 | 0 | 12 | 0 | 50.7633 | 50.7633 | Akpokodje, E.G. (1985) | Standard | Aussies
45 | 30 | 0 | 30 | 25 | 53 | 53 | 0 | 2 | 0 | 0 | 21.7557 | 21.7557 | Akpokodje, E.G. (1985) | Standard | Aussies
45 | 30 | 0 | 30 | 25 | 53 | 53 | 0 | 4 | 0 | 0 | 29.0076 | 29.0076 | Akpokodje, E.G. (1985) | Standard | Aussies
45 | 30 | 0 | 30 | 25 | 53 | 53 | 0 | 6 | 0 | 0 | 18.12975 | 18.12975 | Akpokodje, E.G. (1985) | Standard | Aussies
45 | 30 | 0 | 30 | 25 | 53 | 53 | 0 | 8 | 0 | 0 | 30.45798 | 30.45798 | Akpokodje, E.G. (1985) | Standard | Aussies
45 | 30 | 0 | 30 | 25 | 53 | 53 | 0 | 10 | 0 | 0 | 30.45798 | 30.45798 | Akpokodje, E.G. (1985) | Standard | Aussies
45 | 30 | 0 | 30 | 25 | 53 | 53 | 0 | 12 | 0 | 0 | 43.5114 | 43.5114 | Akpokodje, E.G. (1985) | Standard | Aussies
48 | 26 | 3 | 29 | 23 | 35 | 35 | 0 | 0 | 2 | 0 | 94.2747 | 94.2747 | Akpokodje, E.G. (1985) | Standard | Aussies
48 | 26 | 3 | 29 | 23 | 35 | 35 | 0 | 0 | 4 | 0 | 145.038 | 145.038 | Akpokodje, E.G. (1985) | Standard | Aussies
48 | 26 | 3 | 29 | 23 | 35 | 35 | 0 | 0 | 6 | 0 | 203.0532 | 203.0532 | Akpokodje, E.G. (1985) | Standard | Aussies
48 | 26 | 3 | 29 | 23 | 35 | 35 | 0 | 0 | 8 | 0 | 333.5874 | 333.5874 | Akpokodje, E.G. (1985) | Standard | Aussies
48 | 26 | 3 | 29 | 23 | 35 | 35 | 0 | 0 | 10 | 0 | 391.6026 | 391.6026 | Akpokodje, E.G. (1985) | Standard | Aussies
48 | 26 | 3 | 29 | 23 | 35 | 35 | 0 | 0 | 12 | 0 | 449.6178 | 449.6178 | Akpokodje, E.G. (1985) | Standard | Aussies
48 | 26 | 3 | 29 | 23 | 35 | 35 | 0 | 2 | 0 | 0 | 43.5114 | 43.5114 | Akpokodje, E.G. (1985) | Standard | Aussies
48 | 26 | 3 | 29 | 23 | 35 | 35 | 0 | 4 | 0 | 0 | 58.0152 | 58.0152 | Akpokodje, E.G. (1985) | Standard | Aussies
48 | 26 | 3 | 29 | 23 | 35 | 35 | 0 | 6 | 0 | 0 | 50.7633 | 50.7633 | Akpokodje, E.G. (1985) | Standard | Aussies
48 | 26 | 3 | 29 | 23 | 35 | 35 | 0 | 8 | 0 | 0 | 47.13735 | 47.13735 | Akpokodje, E.G. (1985) | Standard | Aussies
48 | 26 | 3 | 29 | 23 | 35 | 35 | 0 | 10 | 0 | 0 | 50.7633 | 50.7633 | Akpokodje, E.G. (1985) | Standard | Aussies
48 | 26 | 3 | 29 | 23 | 35 | 35 | 0 | 12 | 0 | 0 | 58.0152 | 58.0152 | Akpokodje, E.G. (1985) | Standard | Aussies
CHARACTERIZATION OF CEMENTITIOUSLY STABILIZED LAYERS FOR USE IN PAVEMENT DESIGN AND ANALYSIS
NCHRP Project 04-36